## Common
Date | Time | Operator | Info1 | Info2 | Info3
16.09.2024 | 09:27
Name | Coil system type | Port | Magnetic length [m] | Primary windings | Secondary windings | Maximum current [A] | Resistance N1 [Ohm] | Resistance N2 [Ohm] | Regulator on | Attenuation | P | I | Offset sensitivity | Offset reference value high | Reverse polarity | Offset P | Offset I | Start value | JSet P | HSet P | Field Coil Windings | Field Coil Cross section [mm²] | Field Coil Use | Digital Regulator on | P_U2 | I_U2 | P_J | I_J | Threshold | Max. No. of HH | Threshold Frequency | Airflux value [mVs/A] | Use mu0 air flux compensation
BST-SA 48_4 DC | Ring | 2 | 0.5021969 | 48 | 4 | 42 | 0.8 | 0.3 | 1 | 17 | 100 | 800 | 1500 | 0 | 1 | 1 | 0.01 | 0 | 2 | 1 | 0 | 0 | 0 | 0 | 1 | 0.003 | 0.006 | 0.004 | 0.006 | 0.001 | 35 | 53000 | 0.0591 | 0
Name | Type | Grade | Direction | Weight [g] | Density [g/dm³] | Cross section [mm²] | Length [mm] | Width [mm] | Thickness [mm] | Number | OD [mm] | ID [mm] | Height [mm] | Stacking factor | Ve [mm³]
BMT4679_LAM#1 | Ring |  |  | 0 | 7600 | 1542.491 | 0 | 0 | 0 | 1 | 170 | 150.5 | 165 | 0.96 | 774634.2
Skript wurde bereits ausgeführt | 1

## Results
Measurement | Coil system | Sample | Direction | Signal form | Nominal | Frequency [Hz] | Jmax [T] | Hmax [A/m] | Ps [W/kg] | Ss [VA/kg] | Jr [T] | Hc [A/m] | Jeff [T] | Heff [A/m] | Bmax [T] | µr | Imax [A] | Umax [V] | Ieff [A] | Ueff [V] | Offset [%] | FF | FFnominal | H DC [A/m] | L [mH] | Phi [°] | Power [W] | Pe [W/kg] | Ph [W/kg] | µdiff | Speed [mT/s] | Points | E [mJ/kg] | µMax | Uflux [V] | Tension [MPa] | Booster | Status | Regulator (State¦Reverse Pol.¦Att,Cap¦P¦I¦OEK¦ORW) | Corr.
1 | BST-SA 48_4 DC | BMT4679_LAM#1 |  | DCH | 3750.0 |  | 1.613237 | 3752.511 | 0 | 0 | 0.3513049 | 55.97151 | 0 | 0 | 1.617952 | 343.1104 | 39.30596 | 0 | 0 | 0 | 0 | 0 | 0 | 0 | 0 | 0 | 0 | 0 | 0 | 10.96665 | 50 | 0 | 49.47746 | 0 | 0.009953315 | 0 | 1 | Found | Dig¦Cur:False¦0.003¦0.006¦0.004¦0.006¦0.001¦35¦53000 | 1

## DataPoints
Measurement | No. | Field strength [A/m] | Polarisation [T] | Current [A] | Voltage [V] | Uf [V] | Frequency Spectrum | Power Spectrum U2 | Phase Spectrum U2 | Power Spectrum B | Phase Spectrum B | Power Spectrum H | Phase Spectrum H | Generator | Regulator Output | Primary Voltage
3750.0A/m/0Hz | 1 | 3748.157 | 1.612841 | 39.21485 | 0.00995087 | 0.009959797 | 0 | 6.741722e-05 | -180 | 0.01092701 | -180 | 1.328181 | 1.233869e-13 | 4.091624 | 0 | 0
3750.0A/m/0Hz | 2 | 3746.877 | 1.612895 | 39.20146 | 0.009951207 | 0.01083603 | 0 | 0.009869728 | 0.8168597 | 1.599689 | 0.8168597 | 1617.874 | 2.352469 | 4.085818 | 0 | 0
3750.0A/m/0Hz | 3 | 3744.16 | 1.612844 | 39.17303 | 0.00995089 | 0.01045633 | 0 | 7.015958e-05 | -38.43745 | 0.01137149 | -38.43745 | 15.01142 | -60.34225 | 4.071357 | 0 | 0
3750.0A/m/0Hz | 4 | 3739.067 | 1.612773 | 39.11975 | 0.009950455 | 0.01092365 | 0 | 0.0002437373 | -164.6882 | 0.03950503 | -164.6882 | 914.1773 | -0.3106121 | 4.048479 | 0 | 0
3750.0A/m/0Hz | 5 | 3732.369 | 1.612699 | 39.04967 | 0.009949997 | 0.01007663 | 0 | 1.253623e-05 | 133.1058 | 0.002031876 | 133.1058 | 16.08826 | -55.14306 | 4.018036 | 0 | 0
3750.0A/m/0Hz | 6 | 3725.484 | 1.61256 | 38.97763 | 0.009949136 | 0.01115731 | 0 | 0.000255877 | -11.94927 | 0.04147264 | -11.94927 | 525.7274 | -4.168355 | 3.97915 | 0 | 0
3750.0A/m/0Hz | 7 | 3713.897 | 1.612282 | 38.8564 | 0.009947423 | 0.01092365 | 0 | 6.833111e-06 | -44.7226 | 0.001107513 | -44.7226 | 12.13849 | -58.12318 | 3.935431 | 0 | 0
3750.0A/m/0Hz | 8 | 3701.211 | 1.612068 | 38.72368 | 0.009946102 | 0.01115731 | 0 | 0.0001035795 | -175.6323 | 0.0167882 | -175.6323 | 264.5685 | -10.45899 | 3.885338 | 0 | 0
3750.0A/m/0Hz | 9 | 3686.957 | 1.611951 | 38.57454 | 0.009945384 | 0.01250086 | 0 | 7.408347e-06 | 174.9695 | 0.001200748 | 174.9695 | 7.012857 | -64.47128 | 3.831837 | 0 | 0
3750.0A/m/0Hz | 10 | 3671.512 | 1.611758 | 38.41296 | 0.00994419 | 0.01080682 | 0 | 7.955537e-05 | -10.86917 | 0.01289436 | -10.86917 | 113.4332 | -16.95673 | 3.774963 | 0 | 0
3750.0A/m/0Hz | 11 | 3653.221 | 1.611727 | 38.22159 | 0.009944001 | 0.01066078 | 0 | 4.286052e-06 | -46.49577 | 0.0006946849 | -46.49577 | 3.584233 | -101.251 | 3.716044 | 0 | 0
3750.0A/m/0Hz | 12 | 3634.952 | 1.611688 | 38.03045 | 0.009943759 | 0.01171225 | 0 | 2.763917e-05 | 141.6085 | 0.004479767 | 141.6085 | 56.17737 | -15.20859 | 3.654457 | 0 | 0
3750.0A/m/0Hz | 13 | 3613.333 | 1.610663 | 37.80425625 | 0.009937434 | 0.01086523 | 0 | 8.001954e-06 | 171.6341 | 0.00129696 | 171.6341 | 2.860228 | -124.548 | 3.591564 | 0 | 0
3750.0A/m/0Hz | 14 | 3595.157 | 1.609841 | 37.6141 | 0.009932363 | 0.009872175 | 0 | 6.313798e-05 | -3.224152 | 0.01023343 | -3.224152 | 39.1328 | -8.887758 | 3.524536 | 0 | 0
3750.0A/m/0Hz | 15 | 3573.448 | 1.608841 | 37.38697 | 0.009926196 | 0.01039791 | 0 | 1.097641e-05 | -20.65713 | 0.00177906 | -20.65713 | 2.664649 | -120.6602 | 3.458569 | 0 | 0
3750.0A/m/0Hz | 16 | 3550.168 | 1.60777 | 37.1434 | 0.009919584 | 0.01060237 | 0 | 2.050514e-05 | -149.4357 | 0.00332348 | -149.4357 | 35.92903 | -8.349426 | 3.390795 | 0 | 0
3750.0A/m/0Hz | 17 | 3524.879 | 1.606633 | 36.87882 | 0.00991257 | 0.01054395 | 0 | 1.095762e-05 | -178.1183 | 0.001776014 | -178.1183 | 2.392256 | -127.9363 | 3.321591 | 0 | 0
3750.0A/m/0Hz | 18 | 3500.434 | 1.605581 | 36.62307 | 0.009906077 | 0.01144939 | 0 | 2.365455e-05 | 3.747203 | 0.003833939 | 3.747203 | 30.42088 | -13.51325 | 3.252684 | 0 | 0
3750.0A/m/0Hz | 19 | 3475.324 | 1.604226 | 36.36035 | 0.009897717 | 0.01101127 | 0 | 6.631305e-06 | 21.07041 | 0.001074804 | 21.07041 | 1.843386 | -123.4694 | 3.185339 | 0 | 0
3750.0A/m/0Hz | 20 | 3449.928 | 1.603254 | 36.09465 | 0.009891721 | 0.01185829 | 0 | 1.345502e-05 | -130.247 | 0.002180795 | -130.247 | 23.42656 | -19.28282 | 3.116453 | 0 | 0
3750.0A/m/0Hz | 21 | 3423.157 | 1.601935 | 35.81456 | 0.009883586 | 0.01028108125 | 0 | 6.692268e-06 | -139.8843 | 0.001084685 | -139.8843 | 1.785684 | -126.9917 | 3.047915 | 0 | 0
3750.0A/m/0Hz | 22 | 3396.442 | 1.600662 | 35.53505 | 0.009875729 | 0.01232561 | 0 | 1.268373e-05 | 31.92813 | 0.002055783 | 31.92813 | 15.99524 | -20.75485 | 2.979116 | 0 | 0
3750.0A/m/0Hz | 23 | 3369.405 | 1.599378 | 35.25218 | 0.009867807 | 0.01136176 | 0 | 4.766116e-06 | 41.07578 | 0.0007724938 | 41.07578 | 1.523724 | -143.8433 | 2.911436 | 0 | 0
3750.0A/m/0Hz | 24 | 3348.16 | 1.59839 | 35.0299 | 0.009861712 | 0.01019346 | 0 | 6.383079e-06 | -115.4794 | 0.001034572 | -115.4794 | 12.11311 | -15.81477 | 2.842445 | 0 | 0
3750.0A/m/0Hz | 25 | 3321.333 | 1.597139 | 34.74923 | 0.009853992 | 0.01139097 | 0 | 6.634335e-06 | -149.0552 | 0.001075295 | -149.0552 | 1.61659 | -147.2211 | 2.774651 | 0 | 0
3750.0A/m/0Hz | 26 | 3291.903 | 1.595586 | 34.44132 | 0.009844411 | 0.01031029 | 0 | 1.239396e-05 | 31.54271 | 0.002008817 | 31.54271 | 10.37973 | -10.54631 | 2.706609 | 0 | 0
3750.0A/m/0Hz | 27 | 3261.275 | 1.594256 | 34.12088 | 0.009836204 | 0.01083603 | 0 | 5.605961e-06 | 30.07308 | 0.0009086162 | 30.07308 | 1.314407 | -147.1662 | 2.640881 | 0 | 0
3750.0A/m/0Hz | 28 | 3230.556 | 1.592724 | 33.79948 | 0.009826756 | 0.008382586 | 0 | 9.504537e-06 | -103.5827 | 0.001540499 | -103.5827 | 9.422612 | -12.19834 | 2.574178 | 0 | 0
3750.0A/m/0Hz | 29 | 3203.82 | 1.591344 | 33.51976 | 0.009818239 | 0.01007663 | 0 | 6.66854e-06 | -150.9749 | 0.001080839 | -150.9749 | 1.42557 | -146.4306 | 2.507585 | 0 | 0
3750.0A/m/0Hz | 30 | 3172.306 | 1.589904 | 33.19005 | 0.009809355 | 0.01028108125 | 0 | 6.409297e-06 | 46.75602 | 0.001038821 | 46.75602 | 8.087425 | -13.30332 | 2.440717 | 0 | 0
3750.0A/m/0Hz | 31 | 3141.555 | 1.588306 | 32.86831875 | 0.009799496 | 0.01022267 | 0 | 4.254691e-06 | 27.35037 | 0.0006896018 | 27.35037 | 1.040578 | -140.6215 | 2.374409 | 0 | 0
3750.0A/m/0Hz | 32 | 3108.857 | 1.586699 | 32.52622 | 0.009789582 | 0.01232561 | 0 | 4.081547e-06 | -93.27003 | 0.0006615386 | -93.27003 | 6.563971 | -14.59229 | 2.309017 | 0 | 0
3750.0A/m/0Hz | 33 | 3077.348 | 1.585024 | 32.19655 | 0.009779245 | 0.01092365 | 0 | 3.677212e-06 | -157.5242 | 0.0005960039 | -157.5242 | 0.963002 | -147.027 | 2.243665 | 0 | 0
3750.0A/m/0Hz | 34 | 3045.706 | 1.5834 | 31.8655 | 0.009769225 | 0.01089444 | 0 | 3.277837e-06 | 54.0397 | 0.0005312729 | 54.0397 | 5.12845 | -13.07951 | 2.178685 | 0 | 0
3750.0A/m/0Hz | 35 | 3013.364 | 1.581685 | 31.52712 | 0.009758647 | 0.01217958 | 0 | 2.373196e-06 | 41.21395 | 0.0003846484 | 41.21395 | 0.8693327 | -140.7179 | 2.114442 | 0 | 0
3750.0A/m/0Hz | 36 | 2981.892 | 1.580136 | 31.19785 | 0.009749092 | 0.009667721 | 0 | 2.294496e-06 | -94.01926 | 0.0003718928 | -94.01926 | 4.449391 | -7.829043 | 2.05032 | 0 | 0
3750.0A/m/0Hz | 37 | 2950.076 | 1.578422 | 30.86497 | 0.009738516 | 0.01127414 | 0 | 4.172439e-06 | -125.9938 | 0.0006762704 | -125.9938 | 0.8122112 | -137.3 | 1.988044 | 0 | 0
3750.0A/m/0Hz | 38 | 2917.823 | 1.576767 | 30.52754 | 0.009728302 | 0.011215725 | 0 | 3.880755e-06 | 37.84541 | 0.0006289941 | 37.84541 | 4.291977 | -5.858928 | 1.924854 | 0 | 0
3750.0A/m/0Hz | 39 | 2886.614 | 1.575154 | 30.20101 | 0.00971835 | 0.01244244 | 0 | 4.125502e-06 | 69.07164 | 0.0006686628 | 69.07164 | 0.4862258 | -141.9316 | 1.863182 | 0 | 0
3750.0A/m/0Hz | 40 | 2853.936 | 1.573467 | 29.85911 | 0.009707946 | 0.01042712 | 0 | 3.283546e-06 | -86.9793 | 0.0005321982 | -86.9793 | 4.047618 | -7.869826 | 1.801715 | 0 | 0
3750.0A/m/0Hz | 41 | 2822.493 | 1.571774 | 29.53015 | 0.009697499 | 0.01080682 | 0 | 3.760428e-06 | -110.8293 | 0.0006094916 | -110.8293 | 0.5849886 | -129.5663 | 1.740084 | 0 | 0
3750.0A/m/0Hz | 42 | 2790.631 | 1.569969 | 29.1968 | 0.00968636 | 0.0115078 | 0 | 1.727621e-06 | 59.39962 | 0.0002800134 | 59.39962 | 3.715852 | -7.625758 | 1.680739 | 0 | 0
3750.0A/m/0Hz | 43 | 2759.474 | 1.568355 | 28.87082 | 0.009676406 | 0.00993059 | 0 | 2.569372e-06 | 86.0941 | 0.0004164448 | 86.0941 | 0.4540702 | -136.1647 | 1.621658 | 0 | 0
3750.0A/m/0Hz | 44 | 2728.42 | 1.566565 | 28.54592 | 0.009665358 | 0.011215725 | 0 | 2.873236e-07 | -76.25573 | 4.656952e-05 | -76.25573 | 3.363396 | -7.322399 | 1.562662 | 0 | 0
3750.0A/m/0Hz | 45 | 2697.48 | 1.564786 | 28.22221 | 0.009654386 | 0.01028108125 | 0 | 2.204993e-06 | -95.44088 | 0.000357386 | -95.44088 | 0.4618312 | -131.5958 | 1.504143 | 0 | 0
3750.0A/m/0Hz | 46 | 2666.195 | 1.563278 | 27.89489 | 0.009645078 | 0.01139097 | 0 | 2.430662e-06 | -17.65984 | 0.0003939626 | -17.65984 | 3.143596 | -7.697808 | 1.447593 | 0 | 0
3750.0A/m/0Hz | 47 | 2633.37 | 1.561312 | 27.55146 | 0.009632952 | 0.01165384 | 0 | 2.110283e-06 | 109.7506 | 0.0003420354 | 109.7506 | 0.4273645 | -141.4117 | 1.390736 | 0 | 0
3750.0A/m/0Hz | 48 | 2602.647 | 1.559624 | 27.23003 | 0.009622535 | 0.01279294 | 0 | 1.274543e-06 | 140.0554 | 0.0002065783 | 140.0554 | 2.758412 | -4.464381 | 1.335256 | 0 | 0
3750.0A/m/0Hz | 49 | 2569.92 | 1.557676 | 26.88762 | 0.009610514 | 0.01022267 | 0 | 1.967618e-06 | -69.54986 | 0.0003189122 | -69.54986 | 0.4064163 | -131.5646 | 1.282194 | 0 | 0
3750.0A/m/0Hz | 50 | 2538.531 | 1.555814 | 26.55921 | 0.009599029 | 0.01109889 | 0 | 1.879717e-06 | -20.12035 | 0.0003046652 | -20.12035 | 2.716856 | -6.351402 | 1.227197 | 0 | 0
3750.0A/m/0Hz | 51 | 2505.736 | 1.553927 | 26.2161 | 0.009587387 | 0.009784552 | 0 | 1.960487e-06 | 133.1739 | 0.0003177565 | 133.1739 | 0.3807201 | -147.7695 | 1.175396 | 0 | 0
3750.0A/m/0Hz | 52 | 2475.791 | 1.552102 | 25.9028 | 0.009576127 | 0.01028108125 | 0 | 5.394805e-07 | 50.96161 | 8.743919e-05 | 50.96161 | 2.524702 | -7.281367 | 1.124294 | 0 | 0
3750.0A/m/0Hz | 53 | 2444.396 | 1.550393 | 25.57434 | 0.009565583 | 0.01083603 | 0 | 1.236947e-06 | -45.2113 | 0.0002004848 | -45.2113 | 0.2959664 | -138.9967 | 1.073413 | 0 | 0
3750.0A/m/0Hz | 54 | 2412.941 | 1.548446 | 25.24524 | 0.009553568 | 0.0103687 | 0 | 1.677482e-06 | -61.61663 | 0.0002718868 | -61.61663 | 2.294039 | -8.873245 | 1.025131 | 0 | 0
3750.0A/m/0Hz | 55 | 2383.03 | 1.546686 | 24.9323 | 0.009542712 | 0.01191671 | 0 | 1.216381e-06 | 166.1743 | 0.0001971515 | 166.1743 | 0.28522 | -147.3767 | 0.9783081 | 0 | 0
3750.0A/m/0Hz | 56 | 2352.418 | 1.544858 | 24.61202 | 0.009531429 | 0.01238403 | 0 | 1.997736e-06 | 103.142 | 0.0003237938 | 103.142 | 2.034614 | -4.354229 | 0.932262 | 0 | 0
3750.0A/m/0Hz | 57 | 2322.819 | 1.542969 | 24.30234 | 0.009519779 | 0.01206275 | 0 | 1.213085e-06 | 13.71868 | 0.0001966172 | 13.71868 | 0.1921579 | -162.7824 | 0.8883545 | 0 | 0
3750.0A/m/0Hz | 58 | 2293.139 | 1.541001 | 23.99182 | 0.009507637 | 0.01054395 | 0 | 2.689378e-06 | -42.12503 | 0.0004358953 | -42.12503 | 1.943207 | -5.406533 | 0.845011 | 0 | 0
3750.0A/m/0Hz | 59 | 2262.269 | 1.539158 | 23.66884 | 0.009496266 | 0.01194592 | 0 | 1.916947e-06 | -175.7193 | 0.0003106995 | -175.7193 | 0.2829052 | -153.8247 | 0.8053931 | 0 | 0
3750.0A/m/0Hz | 60 | 2232.711 | 1.53734 | 23.35959 | 0.009485045 | 0.01004742 | 0 | 1.933961e-06 | 126.6589 | 0.000313457 | 126.6589 | 1.677554 | -0.3907411 | 0.7666199 | 0 | 0
3750.0A/m/0Hz | 61 | 2201.849 | 1.535363 | 23.0367 | 0.009472849 | 0.01130335 | 0 | 1.682157e-06 | -4.683628 | 0.0002726446 | -4.683628 | 0.1418199 | -141.9942 | 0.7291748 | 0 | 0
3750.0A/m/0Hz | 62 | 2171.668 | 1.533336 | 22.72093 | 0.009460343 | 0.01109889 | 0 | 2.045209e-06 | -31.0709 | 0.0003314881 | -31.0709 | 1.642179 | -1.235497 | 0.6951758 | 0 | 0
3750.0A/m/0Hz | 63 | 2140.958 | 1.531262 | 22.39963 | 0.009447549 | 0.009872175 | 0 | 1.86702e-06 | 160.5725 | 0.0003026072 | 160.5725 | 0.2437473 | -156.2708 | 0.6639258 | 0 | 0
3750.0A/m/0Hz | 64 | 2110.68 | 1.529197 | 22.08286 | 0.00943481 | 0.01060237 | 0 | 9.34668e-07 | 138.2277 | 0.0001514913 | 138.2277 | 1.44796 | 0.6502166 | 0.6340588 | 0 | 0
3750.0A/m/0Hz | 65 | 2080.226 | 1.527305 | 21.76423 | 0.009423132 | 0.009580098 | 0 | 1.441369e-06 | -19.3459 | 0.0002336177 | -19.3459 | 0.21861 | -136.7295 | 0.6058557 | 0 | 0
3750.0A/m/0Hz | 66 | 2050.029 | 1.525365 | 21.4483 | 0.009411164 | 0.009521683 | 0 | 1.116111e-06 | -14.55065 | 0.0001808997 | -14.55065 | 1.36257 | 2.820477 | 0.5812598 | 0 | 0
3750.0A/m/0Hz | 67 | 2019.85 | 1.523441 | 21.13255 | 0.009399292 | 0.01115731 | 0 | 1.020213e-06 | 170.5489 | 0.0001653565 | 170.5489 | 0.3320074 | -147.5542 | 0.5585315 | 0 | 0
3750.0A/m/0Hz | 68 | 1990.595 | 1.521277 | 20.82647 | 0.009385945 | 0.01057316 | 0 | 5.400301e-07 | 111.0278 | 8.752827e-05 | 111.0278 | 1.22948 | 2.697974 | 0.5389587 | 0 | 0
3750.0A/m/0Hz | 69 | 1959.882 | 1.519111 | 20.50514 | 0.009372577 | 0.01057316 | 0 | 4.154435e-07 | 171.054 | 6.733523e-05 | 171.054 | 0.3284979 | -150.8719 | 0.5197729 | 0 | 0
3750.0A/m/0Hz | 70 | 1929.235 | 1.516936 | 20.18449 | 0.009359158 | 0.009609306 | 0 | 7.109319e-07 | -39.13914 | 0.0001152281 | -39.13914 | 1.147842 | 3.046228 | 0.5017651 | 0 | 0
3750.0A/m/0Hz | 71 | 1900.105 | 1.514967 | 19.87972 | 0.009347014 | 0.009696929 | 0 | 8.717819e-07 | 17.73747 | 0.0001412987 | 17.73747 | 0.2576148 | -129.5446 | 0.4862659 | 0 | 0
3750.0A/m/0Hz | 72 | 1870.967 | 1.512685 | 19.57487 | 0.009332929 | 0.009959797 | 0 | 4.296e-07 | 100.5838 | 6.962972e-05 | 100.5838 | 1.123165 | 2.449992 | 0.4701709 | 0 | 0
3750.0A/m/0Hz | 73 | 1841.723 | 1.510516 | 19.2689 | 0.009319552 | 0.01025187 | 0 | 1.244223e-06 | -146.4555 | 0.000201664 | -146.4555 | 0.3027032 | -141.2176 | 0.4568628 | 0 | 0
3750.0A/m/0Hz | 74 | 1812.327 | 1.508605 | 18.96135 | 0.009307762 | 0.01025187 | 0 | 1.108559e-06 | -16.41863 | 0.0001796756 | -16.41863 | 1.062788 | 5.117676 | 0.4435669 | 0 | 0
3750.0A/m/0Hz | 75 | 1782.268 | 1.506142 | 18.64686 | 0.009292563 | 0.009638514 | 0 | 1.330667e-06 | 53.34391 | 0.000215675 | 53.34391 | 0.2109321 | -150.0637 | 0.4300390625 | 0 | 0
3750.0A/m/0Hz | 76 | 1753.197 | 1.504135 | 18.34271 | 0.009280182 | 0.01106969 | 0 | 1.104492e-06 | 124.5894 | 0.0001790165 | 124.5894 | 0.9450589 | 4.900922 | 0.4192334 | 0 | 0
3750.0A/m/0Hz | 77 | 1724.712 | 1.501897 | 18.04469 | 0.009266373 | 0.01323105 | 0 | 1.171219e-06 | -140.8465 | 0.0001898315 | -140.8465 | 0.3149866 | -155.3967 | 0.4085583 | 0 | 0
3750.0A/m/0Hz | 78 | 1696.226 | 1.499571 | 17.74665 | 0.009252019 | 0.01174146 | 0 | 1.736519e-06 | -66.97318 | 0.0002814556 | -66.97318 | 0.9179112 | 1.160992 | 0.3990002 | 0 | 0
3750.0A/m/0Hz | 79 | 1667.171 | 1.497367 | 17.44267 | 0.009238426 | 0.01139097 | 0 | 7.533973e-07 | 43.35833 | 0.0001221109 | 43.35833 | 0.2636406 | -163.9192 | 0.389231 | 0 | 0
3750.0A/m/0Hz | 80 | 1637.627 | 1.494873 | 17.13357 | 0.009223036 | 0.009550891 | 0 | 2.34734e-06 | 89.35652 | 0.0003804577 | 89.35652 | 0.9028907 | 10.77821 | 0.3796143 | 0 | 0
3750.0A/m/0Hz | 81 | 1609.5 | 1.492747 | 16.83929 | 0.00920992 | 0.01165384 | 0 | 8.244637e-07 | -156.1123 | 0.0001336294 | -156.1123 | 0.2744159 | -172.6393 | 0.370105 | 0 | 0
3750.0A/m/0Hz | 82 | 1581.479 | 1.490414 | 16.54613 | 0.009195526 | 0.01066078 | 0 | 2.132879e-06 | -77.80534 | 0.0003456978 | -77.80534 | 0.8376295 | 1.289361 | 0.3629016 | 0 | 0
3750.0A/m/0Hz | 83 | 1553.982 | 1.488055 | 16.25843 | 0.009180971 | 0.01039791 | 0 | 7.72739e-07 | 61.28689 | 0.0001252458 | 61.28689 | 0.1952304 | 176.1892 | 0.3543079 | 0 | 0
3750.0A/m/0Hz | 84 | 1525.593 | 1.485714 | 15.96142 | 0.009166527 | 0.01048553 | 0 | 1.496327e-06 | 89.5069 | 0.0002425253 | 89.5069 | 0.8071535 | 11.93805 | 0.3457581 | 0 | 0
3750.0A/m/0Hz | 85 | 1498.476 | 1.483308 | 15.67771 | 0.009151683 | 0.01080682 | 0 | 6.367183e-07 | -79.35061 | 0.0001031995 | -79.35061 | 0.1852293 | 174.5971 | 0.3397961 | 0 | 0
3750.0A/m/0Hz | 86 | 1470.13 | 1.48095 | 15.38114 | 0.009137134 | 0.01060237 | 0 | 6.555396e-07 | -56.26218 | 0.0001062501 | -56.26218 | 0.764798 | 10.5169 | 0.3326379 | 0 | 0
3750.0A/m/0Hz | 87 | 1443.215 | 1.478468 | 15.09954 | 0.009121818 | 0.01106969 | 0 | 8.921978e-07 | 123.9882 | 0.0001446077 | 123.9882 | 0.2474385 | 161.6571 | 0.3266357 | 0 | 0
3750.0A/m/0Hz | 88 | 1416.012 | 1.475918 | 14.81494 | 0.009106088 | 0.009141984 | 0 | 2.540861e-07 | 66.87879 | 4.118237e-05 | 66.87879 | 0.747633 | 10.98108 | 0.3193579 | 0 | 0
3750.0A/m/0Hz | 89 | 1388.791 | 1.473628 | 14.53014 | 0.009091957 | 0.01171225 | 0 | 5.885668e-07 | -88.93103 | 9.539512e-05 | -88.93103 | 0.1821258 | 156.3967 | 0.3118103 | 0 | 0
3750.0A/m/0Hz | 90 | 1361.483 | 1.470907 | 14.24443 | 0.009075171 | 0.01159542 | 0 | 3.402766e-07 | 52.22 | 5.515216e-05 | 52.22 | 0.7389158 | 12.59725 | 0.3059644 | 0 | 0
3750.0A/m/0Hz | 91 | 1336.286 | 1.468426 | 13.98081 | 0.009059866 | 0.009521683 | 0 | 9.342302e-07 | 80.82138 | 0.0001514204 | 80.82138 | 0.1645614 | 131.2311 | 0.3024658 | 0 | 0
3750.0A/m/0Hz | 92 | 1309.974 | 1.465793 | 13.70551 | 0.009043622 | 0.01177067 | 0 | 5.115688e-07 | -30.31333 | 8.291525e-05 | -30.31333 | 0.7424575 | 8.793098 | 0.294187 | 0 | 0
3750.0A/m/0Hz | 93 | 1283.829 | 1.463215 | 13.43198 | 0.009027712 | 0.008294963 | 0 | 8.101564e-07 | -100.2001 | 0.0001313104 | -100.2001 | 0.1065882 | 145.5746 | 0.2879736 | 0 | 0
3750.0A/m/0Hz | 94 | 1257.564 | 1.460566 | 13.15719 | 0.00901137 | 0.009112777 | 0 | 2.951068e-07 | 79.12513 | 4.783101e-05 | 79.12513 | 0.6748645 | 13.10791 | 0.2846277 | 0 | 0
3750.0A/m/0Hz | 95 | 1231.437 | 1.457815 | 12.88383 | 0.008994395 | 0.009726137 | 0 | 1.036212e-06 | 89.86318 | 0.0001679496 | 89.86318 | 0.1072813 | 137.7305 | 0.278512 | 0 | 0
3750.0A/m/0Hz | 96 | 1207.366 | 1.455292 | 12.63199 | 0.008978829 | 0.009609306 | 0 | 2.425937e-07 | 24.99614 | 3.931967e-05 | 24.99614 | 0.6432507 | 13.18739 | 0.2718396 | 0 | 0
3750.0A/m/0Hz | 97 | 1181.705 | 1.452466 | 12.36351 | 0.008961396 | 0.01083603 | 0 | 8.742954e-07 | -74.76107 | 0.0001417061 | -74.76107 | 0.09025492 | 178.6987 | 0.2692725 | 0 | 0
3750.0A/m/0Hz | 98 | 1156.096 | 1.449498 | 12.09558 | 0.008943085 | 0.009755344 | 0 | 1.323568e-07 | -55.34006 | 2.145245e-05 | -55.34006 | 0.5950846 | 10.9922 | 0.263512 | 0 | 0
3750.0A/m/0Hz | 99 | 1130.558 | 1.446709 | 11.82839 | 0.008925872 | 0.009989005 | 0 | 8.066175e-07 | 116.9914 | 0.0001307369 | 116.9914 | 0.1416041 | 169.8972 | 0.2576379 | 0 | 0
3750.0A/m/0Hz | 100 | 1106.547 | 1.44388 | 11.57718 | 0.008908419 | 0.01156622 | 0 | 2.983299e-07 | 40.41021 | 4.835342e-05 | 40.41021 | 0.6102907 | 12.99415 | 0.2539636 | 0 | 0
3750.0A/m/0Hz | 101 | 1082.234 | 1.441016 | 11.3228 | 0.008890747 | 0.01168305 | 0 | 4.178018e-07 | -86.11238 | 6.771747e-05 | -86.11238 | 0.09040966 | 163.5385 | 0.2490808 | 0 | 0
3750.0A/m/0Hz | 102 | 1057.994 | 1.437943 | 11.0692 | 0.008871789 | 0.009521683 | 0 | 6.793895e-07 | 28.25469 | 0.0001101157 | 28.25469 | 0.5649959 | 10.19686 | 0.2444263 | 0 | 0
3750.0A/m/0Hz | 103 | 1034.334 | 1.43488 | 10.82165 | 0.008852893 | 0.01098206 | 0 | 9.516595e-07 | 62.0601 | 0.0001542453 | 62.0601 | 0.04860962 | 154.0521 | 0.2394592 | 0 | 0
3750.0A/m/0Hz | 104 | 1011.064 | 1.431874 | 10.57819 | 0.008834346 | 0.009989005 | 0 | 9.878834e-07 | -120.224 | 0.0001601165 | -120.224 | 0.4800592 | 7.44455 | 0.2344067 | 0 | 0
3750.0A/m/0Hz | 105 | 986.8192 | 1.428574 | 10.32453 | 0.008813985 | 0.01124493 | 0 | 1.132699e-06 | -109.862 | 0.0001835882 | -109.862 | 0.1008348 | -144.8979 | 0.2319177 | 0 | 0
3750.0A/m/0Hz | 106 | 964.1435 | 1.425549 | 10.08729 | 0.008795325 | 0.009667721 | 0 | 1.477907e-06 | 60.78267 | 0.0002395397 | 60.78267 | 0.5045722 | 15.48929 | 0.2273608 | 0 | 0
3750.0A/m/0Hz | 107 | 941.7442 | 1.422173 | 9.852938 | 0.008774491 | 0.009872175 | 0 | 1.15494e-06 | 84.0128 | 0.0001871931 | 84.0128 | 0.07212991 | 176.4972 | 0.2223181 | 0 | 0
3750.0A/m/0Hz | 108 | 920.2737 | 1.419013 | 9.628304 | 0.008754998 | 0.009141984 | 0 | 1.089589e-06 | -108.3452 | 0.0001766009 | -108.3452 | 0.454251 | 5.271706 | 0.2178345 | 0 | 0
3750.0A/m/0Hz | 109 | 897.9958 | 1.415666 | 9.395223 | 0.008734344 | 0.01010584 | 0 | 8.826527e-07 | -89.42633 | 0.0001430607 | -89.42633 | 0.09418747 | -138.8159 | 0.2153503 | 0 | 0
3750.0A/m/0Hz | 110 | 876.1333 | 1.412254 | 9.166488 | 0.008713296 | 0.009580098 | 0 | 1.111291e-06 | 53.49211 | 0.0001801184 | 53.49211 | 0.4887977 | 9.535909 | 0.2104749 | 0 | 0
3750.0A/m/0Hz | 111 | 854.7923 | 1.40889 | 8.943209 | 0.008692541 | 0.009025154 | 0 | 3.804289e-07 | 87.96959 | 6.166006e-05 | 87.96959 | 0.06269642 | 162.0851 | 0.2046765 | 0 | 0
3750.0A/m/0Hz | 112 | 834.24 | 1.405238 | 8.728182 | 0.008670005 | 0.009404853 | 0 | 8.558822e-07 | -104.2904 | 0.0001387217 | -104.2904 | 0.4772828 | 7.201817 | 0.2032654 | 0 | 0
3750.0A/m/0Hz | 113 | 814.1696 | 1.401913 | 8.518197 | 0.008649493 | 0.01092365 | 0 | 2.939063e-07 | 138.1987 | 4.763644e-05 | 138.1987 | 0.1044994 | 131.203 | 0.2008398 | 0 | 0
3750.0A/m/0Hz | 114 | 793.5123 | 1.397924 | 8.302071 | 0.008624882 | 0.01127414 | 0 | 9.381956e-07 | 57.22839 | 0.0001520631 | 57.22839 | 0.4653227 | 14.75078 | 0.191189 | 0 | 0
3750.0A/m/0Hz | 115 | 772.7687 | 1.394179 | 8.085042 | 0.008601775 | 0.01004742 | 0 | 4.464102e-07 | -8.222661 | 7.235433e-05 | -8.222661 | 0.05852444 | 121.97 | 0.1877026 | 0 | 0
3750.0A/m/0Hz | 116 | 753.7705 | 1.390336 | 7.886275 | 0.008578068 | 0.01066078 | 0 | 7.021936e-07 | -122.2783 | 0.0001138118 | -122.2783 | 0.4540244 | 15.31886 | 0.1878259 | 0 | 0
3750.0A/m/0Hz | 117 | 735.812 | 1.386513 | 7.698385 | 0.008554479 | 0.009842967 | 0 | 2.745216e-07 | 163.6134 | 4.449456e-05 | 163.6134 | 0.09082372 | 155.0516 | 0.1783655 | 0 | 0
3750.0A/m/0Hz | 118 | 716.7788 | 1.382388 | 7.499251 | 0.008529026 | 0.01051474 | 0 | 1.179961e-06 | 37.17301 | 0.0001912484 | 37.17301 | 0.4622296 | 14.95819 | 0.1721936 | 0 | 0
3750.0A/m/0Hz | 119 | 699.6439 | 1.378383 | 7.319979 | 0.008504318 | 0.011215725 | 0 | 3.075046e-07 | -144.3475 | 4.984046e-05 | -144.3475 | 0.07814806 | 163.4212 | 0.1721899 | 0 | 0
3750.0A/m/0Hz | 120 | 681.9023 | 1.374127 | 7.134359 | 0.00847806 | 0.009609306 | 0 | 1.206342e-06 | -132.4559 | 0.0001955244 | -132.4559 | 0.3790524 | 11.20426 | 0.1663062 | 0 | 0
3750.0A/m/0Hz | 121 | 664.7208 | 1.369774 | 6.954598 | 0.008451204 | 0.008557832 | 0 | 9.064406e-07 | 22.18135 | 0.0001469162 | 22.18135 | 0.07794393 | 135.5765 | 0.1562842 | 0 | 0
3750.0A/m/0Hz | 122 | 649.2159 | 1.365881 | 6.792379 | 0.008427182 | 0.0107484 | 0 | 1.60446e-06 | 39.73853 | 0.0002600515 | 39.73853 | 0.4104775 | 14.93206 | 0.1563086 | 0 | 0
3750.0A/m/0Hz | 123 | 632.9899 | 1.361301 | 6.622616 | 0.008398928 | 0.008966738 | 0 | 1.066544e-06 | -165.9717 | 0.0001728658 | -165.9717 | 0.1539611 | 172.205 | 0.1525354 | 0 | 0
3750.0A/m/0Hz | 124 | 618.5199 | 1.357182 | 6.471224 | 0.008373514 | 0.00931723 | 0 | 1.483182e-06 | -136.7711 | 0.0002403946 | -136.7711 | 0.301752 | 10.84537 | 0.1428967 | 0 | 0
3750.0A/m/0Hz | 125 | 603.7453 | 1.352655 | 6.316646 | 0.008345585 | 0.009083569 | 0 | 8.912886e-07 | 38.55189 | 0.0001444604 | 38.55189 | 0.08356897 | 168.3791 | 0.1419983 | 0 | 0
3750.0A/m/0Hz | 126 | 589.5483 | 1.348185 | 6.168111 | 0.008318005 | 0.008528624 | 0 | 1.577894e-06 | 50.70363 | 0.0002557456 | 50.70363 | 0.3630381 | 17.56674 | 0.1408496 | 0 | 0
3750.0A/m/0Hz | 127 | 575.6547 | 1.343309 | 6.02275 | 0.008287918 | 0.009141984 | 0 | 6.684755e-07 | -111.4889 | 0.0001083468 | -111.4889 | 0.1122541 | -144.218 | 0.1299756 | 0 | 0
3750.0A/m/0Hz | 128 | 562.1776 | 1.338593 | 5.881746 | 0.008258824 | 0.009141984 | 0 | 1.094744e-06 | -102.8384 | 0.0001774366 | -102.8384 | 0.3133895 | 7.679032 | 0.1277051 | 0 | 0
3750.0A/m/0Hz | 129 | 549.3049 | 1.333653 | 5.747066 | 0.008228346 | 0.008119718 | 0 | 2.152505e-07 | 106.678 | 3.488787e-05 | 106.678 | 0.1072183 | -153.9924 | 0.1263782 | 0 | 0
3750.0A/m/0Hz | 130 | 537.9582 | 1.329239 | 5.628353 | 0.008201113 | 0.009112777 | 0 | 7.086236e-07 | 68.61338 | 0.000114854 | 68.61338 | 0.2860181 | 13.15042 | 0.1163342 | 0 | 0
3750.0A/m/0Hz | 131 | 526.5148 | 1.324486 | 5.508626 | 0.008171783 | 0.01063157 | 0 | 2.813229e-07 | 38.72548 | 4.559691e-05 | 38.72548 | 0.07615821 | -159.558 | 0.1137439 | 0 | 0
3750.0A/m/0Hz | 132 | 515.2591 | 1.319588 | 5.390865 | 0.008141564 | 0.007973679 | 0 | 6.341645e-07 | -118.1928 | 0.0001027856 | -118.1928 | 0.3051828 | 16.47438 | 0.1129578 | 0 | 0
3750.0A/m/0Hz | 133 | 505.3394 | 1.315144 | 5.287081 | 0.008114147 | 0.009112777 | 0 | 2.441012e-07 | -98.62496 | 3.956401e-05 | -98.62496 | 0.1504415 | -153.8069 | 0.1042493 | 0 | 0
3750.0A/m/0Hz | 134 | 496.3531 | 1.310831 | 5.193062 | 0.00808754 | 0.009609306 | 0 | 1.206544e-06 | 51.58485 | 0.0001955571 | 51.58485 | 0.3248216 | 19.36201 | 0.09972168 | 0 | 0
3750.0A/m/0Hz | 135 | 487.2513 | 1.306484 | 5.097835 | 0.008060716 | 0.009959797 | 0 | 4.357233e-07 | 172.2098 | 7.062219e-05 | 172.2098 | 0.1405012 | -162.3453 | 0.09972046 | 0 | 0
3750.0A/m/0Hz | 136 | 477.215 | 1.301255 | 4.99283 | 0.008028454 | 0.009463268 | 0 | 1.390618e-06 | -106.8683 | 0.0002253919 | -106.8683 | 0.276296 | 11.61816 | 0.0926709 | 0 | 0
3750.0A/m/0Hz | 137 | 469.3546 | 1.297048 | 4.910592 | 0.008002499 | 0.009813759375 | 0 | 5.609133e-07 | 14.04746 | 9.091303e-05 | 14.04746 | 0.08852543 | -148.8607 | 0.08532471 | 0 | 0
3750.0A/m/0Hz | 138 | 460.4149 | 1.291976 | 4.817061 | 0.007971205 | 0.01045633 | 0 | 1.417478e-06 | 70.44789 | 0.0002297453 | 70.44789 | 0.2846335 | 25.33726 | 0.08532349 | 0 | 0
3750.0A/m/0Hz | 139 | 452.5627 | 1.28755 | 4.734908 | 0.007943896 | 0.01171225 | 0 | 5.988117e-07 | -147.4886 | 9.705561e-05 | -147.4886 | 0.1017824 | -150.6817 | 0.07900390625 | 0 | 0
3750.0A/m/0Hz | 140 | 444.665 | 1.282756 | 4.652279 | 0.007914321 | 0.009229607 | 0 | 1.161188e-06 | -119.01 | 0.0001882057 | -119.01 | 0.2439694 | 15.52855 | 0.07309204 | 0 | 0
3750.0A/m/0Hz | 141 | 438.0962 | 1.278496 | 4.583553 | 0.007888035 | 0.01086523 | 0 | 6.781729e-07 | 39.37512 | 0.0001099185 | 39.37512 | 0.05768136 | -166.5803 | 0.07296021 | 0 | 0
3750.0A/m/0Hz | 142 | 430.23 | 1.273351 | 4.501253 | 0.007856292 | 0.01185829 | 0 | 1.313302e-06 | 35.5133 | 0.0002128605 | 35.5133 | 0.3056594 | 16.76856 | 0.06939209 | 0 | 0
3750.0A/m/0Hz | 143 | 422.6613 | 1.268165 | 4.422066 | 0.007824296 | 0.0115078 | 0 | 6.954884e-07 | -141.8558 | 0.000112725 | -141.8558 | 0.09492615 | -156.2239 | 0.05974854 | 0 | 0
3750.0A/m/0Hz | 144 | 416.8392 | 1.264195 | 4.361153 | 0.007799804 | 0.01177067 | 0 | 1.181677e-06 | -128.7288 | 0.0001915266 | -128.7288 | 0.2168367 | 23.99215 | 0.05870117 | 0 | 0
3750.0A/m/0Hz | 145 | 410.5259 | 1.259513 | 4.295101 | 0.007770919 | 0.01153701 | 0 | 6.528312e-07 | 39.23651 | 0.0001058111 | 39.23651 | 0.05471938 | 163.6186 | 0.05623291 | 0 | 0
3750.0A/m/0Hz | 146 | 404.3363 | 1.254929 | 4.230343 | 0.007742632 | 0.01241324 | 0 | 1.211445e-06 | 85.32478 | 0.0001963514 | 85.32478 | 0.2693854 | 29.79312 | 0.04798706 | 0 | 0
3750.0A/m/0Hz | 147 | 398.1584 | 1.250289 | 4.165706 | 0.007714005 | 0.01159542 | 0 | 7.028706e-07 | -146.8035 | 0.0001139215 | -146.8035 | 0.05540197 | 175.8498 | 0.04671753 | 0 | 0
3750.0A/m/0Hz | 148 | 392.1357 | 1.245331 | 4.102694 | 0.007683417 | 0.009696929 | 0 | 1.314702e-06 | -59.32549 | 0.0002130873 | -59.32549 | 0.2984067 | 16.25309 | 0.04420288 | 0 | 0
3750.0A/m/0Hz | 149 | 385.9379 | 1.240131 | 4.03785 | 0.007651333 | 0.01004742 | 0 | 8.105835e-07 | 31.49269 | 0.0001313797 | 31.49269 | 0.05387424 | 101.2963 | 0.03671631 | 0 | 0
3750.0A/m/0Hz | 150 | 381.0877 | 1.235925 | 3.987105 | 0.007625382 | 0.01001821 | 0 | 1.053615e-06 | 118.5774 | 0.0001707702 | 118.5774 | 0.2392922 | 30.21975 | 0.03564453125 | 0 | 0
3750.0A/m/0Hz | 151 | 375.9307 | 1.23136 | 3.93315 | 0.007597217 | 0.01060237 | 0 | 6.416479e-07 | -166.1868 | 0.0001039985 | -166.1868 | 0.04600026 | 178.7704 | 0.03327026 | 0 | 0
3750.0A/m/0Hz | 152 | 371.2707 | 1.227131 | 3.884395 | 0.007571128 | 0.009726137 | 0 | 1.071227e-06 | -61.65874 | 0.0001736249 | -61.65874 | 0.2775653 | 25.46108 | 0.02491211 | 0 | 0
3750.0A/m/0Hz | 153 | 366.0717 | 1.222159 | 3.830001 | 0.007540451 | 0.009667721 | 0 | 6.857999e-07 | -19.55505 | 0.0001111547 | -19.55505 | 0.04221381 | -174.2722 | 0.02378296 | 0 | 0
3750.0A/m/0Hz | 154 | 361.5283 | 1.217881 | 3.782467 | 0.007514056 | 0.01016425 | 0 | 1.151041e-06 | 107.7047 | 0.0001865612 | 107.7047 | 0.2648843 | 35.63261 | 0.02258179 | 0 | 0
3750.0A/m/0Hz | 155 | 357.3187 | 1.213671 | 3.738424 | 0.007488079 | 0.008178133 | 0 | 7.513449e-07 | 169.3937 | 0.0001217783 | 169.3937 | 0.08807849 | 172.4426 | 0.01304077 | 0 | 0
3750.0A/m/0Hz | 156 | 352.8326 | 1.208989 | 3.691488 | 0.007459197 | 0.009258815 | 0 | 9.22209e-07 | -79.91172 | 0.000149472 | -79.91172 | 0.2834504 | 21.06047 | 0.01061523 | 0 | 0
3750.0A/m/0Hz | 157 | 348.3312 | 1.20449 | 3.644393 | 0.007431438 | 0.009375645 | 0 | 4.194405e-07 | 11.82462 | 6.798307e-05 | 11.82462 | 0.08647863 | 141.3213 | 0.009337158 | 0 | 0
3750.0A/m/0Hz | 158 | 343.8673 | 1.199667 | 3.597689 | 0.007401678 | 0.009258815 | 0 | 9.463134e-07 | 37.4355 | 0.0001533788 | 37.4355 | 0.3119041 | 23.27666 | 0.002944336 | 0 | 0
3750.0A/m/0Hz | 159 | 339.639 | 1.195004 | 3.553451 | 0.00737291 | 0.009200399 | 0 | 2.586395e-07 | 149.924 | 4.192039e-05 | 149.924 | 0.04427795 | -172.9053 | 0.0003625488 | 0 | 0
3750.0A/m/0Hz | 160 | 335.2683 | 1.190055 | 3.507723 | 0.007342375 | 0.01001821 | 0 | 1.194736e-06 | -155.9846 | 0.0001936433 | -155.9846 | 0.2020175 | 36.57806 | -0.0009118652 | 0 | 0
3750.0A/m/0Hz | 161 | 330.9537 | 1.184983 | 3.462581 | 0.007311082 | 0.008470209 | 0 | 9.199115e-07 | -55.28723 | 0.0001490996 | -55.28723 | 0.08257396 | 173.6399 | -0.00668457 | 0 | 0
3750.0A/m/0Hz | 162 | 327.1944 | 1.180517 | 3.42325 | 0.007283528 | 0.01139097 | 0 | 1.124728e-06 | 27.97783 | 0.0001822963 | 27.97783 | 0.2956951 | 27.25438 | -0.00911499 | 0 | 0
3750.0A/m/0Hz | 163 | 324.134 | 1.176869 | 3.391231 | 0.007261021 | 0.0103687 | 0 | 1.733325e-06 | 130.4872 | 0.0002809379 | 130.4872 | 0.1231764 | 157.283 | -0.009008789 | 0 | 0
3750.0A/m/0Hz | 164 | 320.705 | 1.172507 | 3.355355 | 0.007234112 | 0.00870387 | 0 | 5.467066e-07 | -127.2784 | 8.861041e-05 | -127.2784 | 0.2273794 | 34.22144 | -0.01608276 | 0 | 0
3750.0A/m/0Hz | 165 | 316.7054 | 1.167638 | 3.313509 | 0.00720407 | 0.008674662 | 0 | 1.815296e-06 | -57.51072 | 0.0002942238 | -57.51072 | 0.046765 | -145.7491 | -0.02098877 | 0 | 0
3750.0A/m/0Hz | 166 | 311.8879 | 1.161225 | 3.263106 | 0.007164504 | 0.008879115625 | 0 | 3.405255e-07 | 110.4026 | 5.519249e-05 | 110.4026 | 0.2557207 | 35.19379 | -0.02098877 | 0 | 0
3750.0A/m/0Hz | 167 | 308.3736 | 1.156436 | 3.226339 | 0.007134953 | 0.0103395 | 0 | 1.812503e-06 | 109.5547 | 0.0002937712 | 109.5547 | 0.05839378 | 130.1131 | -0.02581055 | 0 | 0
3750.0A/m/0Hz | 168 | 306.1288 | 1.153347 | 3.202852 | 0.007115896 | 0.0093464375 | 0 | 6.377056e-07 | -19.17157 | 0.0001033595 | -19.17157 | 0.2594884 | 30.75946 | -0.03462524 | 0 | 0
3750.0A/m/0Hz | 169 | 302.835 | 1.148958 | 3.168392 | 0.007088816 | 0.008032095 | 0 | 1.879513e-06 | -69.48218 | 0.0003046321 | -69.48218 | 0.08719527 | -145.8779 | -0.03457153 | 0 | 0
3750.0A/m/0Hz | 170 | 299.637 | 1.144453 | 3.134933 | 0.007061022 | 0.009025154 | 0 | 7.351222e-07 | 161.6373 | 0.0001191489 | 161.6373 | 0.2302011 | 40.40649 | -0.03455933 | 0 | 0
3750.0A/m/0Hz | 171 | 296.2511 | 1.139652 | 3.099508 | 0.007031401 | 0.008674662 | 0 | 2.246474e-06 | 130.353 | 0.0003641093 | 130.353 | 0.07596378 | 166.9338 | -0.04308228 | 0 | 0
3750.0A/m/0Hz | 172 | 293.0787 | 1.134971 | 3.066317 | 0.007002518 | 0.008616247 | 0 | 8.986391e-07 | -2.728372 | 0.0001456517 | -2.728372 | 0.2335752 | 29.39905 | -0.0465564 | 0 | 0
3750.0A/m/0Hz | 173 | 290.5235 | 1.131259 | 3.039583 | 0.00697962 | 0.009813759375 | 0 | 2.399682e-06 | -41.29281 | 0.0003889414 | -41.29281 | 0.04829817 | -86.29527 | -0.04654785 | 0 | 0
3750.0A/m/0Hz | 174 | 287.441 | 1.126651 | 3.007332 | 0.006951188 | 0.009989005 | 0 | 1.079956e-06 | -155.6614 | 0.0001750396 | -155.6614 | 0.1886311 | 34.44253 | -0.04780151 | 0 | 0
3750.0A/m/0Hz | 175 | 284.1577 | 1.12155 | 2.972982 | 0.006919717 | 0.01007663 | 0 | 2.351921e-06 | 138.6896 | 0.0003812002 | 138.6896 | 0.06401585 | 167.267 | -0.05599976 | 0 | 0
3750.0A/m/0Hz | 176 | 280.717 | 1.116055 | 2.936983 | 0.006885813 | 0.0103687 | 0 | 1.391116e-06 | 37.06075 | 0.0002254726 | 37.06075 | 0.2645084 | 37.06393 | -0.0560144 | 0 | 0
3750.0A/m/0Hz | 177 | 277.2343 | 1.110605 | 2.900545 | 0.00685219 | 0.01089444 | 0 | 2.591101e-06 | -39.5624 | 0.0004199666 | -39.5624 | 0.04432103 | -122.1672 | -0.05620239 | 0 | 0
3750.0A/m/0Hz | 178 | 273.9149 | 1.105105 | 2.865816 | 0.006818251 | 0.009550891 | 0 | 8.035568e-07 | -152.36 | 0.0001302408 | -152.36 | 0.1628705 | 33.39167 | -0.0608374 | 0 | 0
3750.0A/m/0Hz | 179 | 271.6024 | 1.10116 | 2.841622 | 0.006793913 | 0.009813759375 | 0 | 3.517345e-06 | 151.3183 | 0.0005700925 | 151.3183 | 0.109508 | 164.9601 | -0.06558716 | 0 | 0
3750.0A/m/0Hz | 180 | 270.4718 | 1.099126 | 2.829793 | 0.006781365 | 0.01054395 | 0 | 6.793802e-07 | -29.00493 | 0.0001101142 | -29.00493 | 0.1618542 | 18.4868 | -0.06572632 | 0 | 0
3750.0A/m/0Hz | 181 | 268.4661 | 1.095996 | 2.808809 | 0.006762053 | 0.009959797 | 0 | 3.942481e-06 | -26.4531 | 0.0006389987 | -26.4531 | 0.1249921 | -16.29382 | -0.06690552 | 0 | 0
3750.0A/m/0Hz | 182 | 265.4279 | 1.090829 | 2.777022 | 0.006730176 | 0.0107192 | 0 | 9.727993e-07 | 167.9082 | 0.0001576717 | 167.9082 | 0.178508 | 45.86157 | -0.07570435 | 0 | 0
3750.0A/m/0Hz | 183 | 261.2195 | 1.083355 | 2.732992 | 0.006684062 | 0.009492476 | 0 | 3.347562e-06 | 147.4327 | 0.0005425741 | 147.4327 | 0.08564822 | 145.9031 | -0.07570557 | 0 | 0
3750.0A/m/0Hz | 184 | 257.8977 | 1.077389 | 2.698238 | 0.006647253 | 0.009171192 | 0 | 1.429196e-06 | 34.21873 | 0.0002316446 | 34.21873 | 0.2674522 | 28.51143 | -0.07697998 | 0 | 0
3750.0A/m/0Hz | 185 | 255.283 | 1.072557 | 2.670882 | 0.006617438 | 0.0093464375 | 0 | 2.629226e-06 | -28.44761 | 0.0004261459 | -28.44761 | 0.07572619 | -117.6742 | -0.08151001 | 0 | 0
3750.0A/m/0Hz | 186 | 254.149 | 1.070425 | 2.659017 | 0.006604286 | 0.0111281 | 0 | 1.007271e-06 | -98.16766 | 0.0001632589 | -98.16766 | 0.1601074 | 16.49232 | -0.08285767 | 0 | 0
3750.0A/m/0Hz | 187 | 252.134 | 1.066808 | 2.637935 | 0.006581972 | 0.01048553 | 0 | 3.201214e-06 | 177.901 | 0.0005188539 | 177.901 | 0.1000558 | -135.9677 | -0.08273804 | 0 | 0
3750.0A/m/0Hz | 188 | 249.867 | 1.062718 | 2.614217 | 0.006556738 | 0.009959797 | 0 | 9.303036e-07 | 156.3306 | 0.0001507839 | 156.3306 | 0.1279025 | 29.63633 | -0.08893433 | 0 | 0
3750.0A/m/0Hz | 189 | 246.8661 | 1.057011 | 2.582821 | 0.006521527 | 0.01051474 | 0 | 3.854682e-06 | 3.662843 | 0.0006247682 | 3.662843 | 0.1384144 | 23.8984 | -0.09360962 | 0 | 0
3750.0A/m/0Hz | 190 | 242.8012 | 1.048912 | 2.540291 | 0.006471555 | 0.009258815 | 0 | 5.967493e-07 | -14.74851 | 9.672134e-05 | -14.74851 | 0.2457086 | 34.8001 | -0.093573 | 0 | 0
3750.0A/m/0Hz | 191 | 240.6182 | 1.044609 | 2.517452 | 0.006445008 | 0.008937531 | 0 | 3.001803e-06 | 164.434 | 0.0004865334 | 164.434 | 0.07998175 | -179.1709 | -0.09839111 | 0 | 0
3750.0A/m/0Hz | 192 | 239.0594 | 1.04152 | 2.501143 | 0.006425947 | 0.0088207 | 0 | 1.107623e-06 | 58.17929 | 0.0001795239 | 58.17929 | 0.2850099 | 36.11622 | -0.105592 | 0 | 0
3750.0A/m/0Hz | 193 | 237.8413 | 1.039351 | 2.488399 | 0.006412564 | 0.009083569 | 0 | 2.429525e-06 | -44.79809 | 0.0003937783 | -44.79809 | 0.1649601 | -112.1744 | -0.1055713 | 0 | 0
3750.0A/m/0Hz | 194 | 236.0329 | 1.035688 | 2.469478 | 0.006389966 | 0.008294963 | 0 | 1.494685e-06 | -107.2063 | 0.0002422591 | -107.2063 | 0.08685956 | 48.68297 | -0.1067725 | 0 | 0
3750.0A/m/0Hz | 195 | 233.032 | 1.029595 | 2.438082 | 0.006352373 | 0.007681603 | 0 | 2.508881e-06 | 159.9967 | 0.0004066404 | 159.9967 | 0.009202162 | -120.1212 | -0.1178333 | 0 | 0
3750.0A/m/0Hz | 196 | 229.7347 | 1.022786 | 2.403585 | 0.006310361 | 0.009025154 | 0 | 1.625528e-06 | 129.2053 | 0.0002634661 | 129.2053 | 0.1717327 | 52.24569 | -0.1187427 | 0 | 0
3750.0A/m/0Hz | 197 | 227.4281 | 1.017769 | 2.379452 | 0.006279409 | 0.009901382 | 0 | 3.83686e-06 | 11.61411 | 0.0006218797 | 11.61411 | 0.08937264 | 20.26783 | -0.1199316 | 0 | 0
3750.0A/m/0Hz | 198 | 225.2031 | 1.013106 | 2.356173 | 0.006250642 | 0.008849908 | 0 | 2.602152e-06 | -19.88099 | 0.0004217577 | -19.88099 | 0.2336727 | 28.29897 | -0.1282947 | 0 | 0
3750.0A/m/0Hz | 199 | 223.7983 | 1.009908 | 2.341475 | 0.00623091 | 0.0088207 | 0 | 3.951676e-06 | -165.0143 | 0.0006404891 | -165.0143 | 0.2069602 | -139.9028 | -0.1307581 | 0 | 0
3750.0A/m/0Hz | 200 | 221.8009 | 1.005877 | 2.320577 | 0.006206036 | 0.01042712 | 0 | 2.844387e-06 | 158.9681 | 0.0004610193 | 158.9681 | 0.1354707 | 74.41639 | -0.1307935 | 0 | 0
3750.0A/m/0Hz | 201 | 219.4662 | 1.001165 | 2.296151 | 0.006176966 | 0.008937531 | 0 | 2.216656e-06 | -11.84186 | 0.0003592765 | -11.84186 | 0.1136052 | -100.8862 | -0.1379761 | 0 | 0
3750.0A/m/0Hz | 202 | 217.5656 | 0.9966726 | 2.276266 | 0.006149249 | 0.008674662 | 0 | 2.752813e-06 | -26.38026 | 0.0004461769 | -26.38026 | 0.1546555 | 24.99965 | -0.1427075 | 0 | 0
3750.0A/m/0Hz | 203 | 215.4596 | 0.9920114 | 2.254232 | 0.006120491 | 0.008966738 | 0 | 1.691625e-06 | 146.977 | 0.0002741792 | 146.977 | 0.09622476 | 66.03423 | -0.1427612 | 0 | 0
3750.0A/m/0Hz | 204 | 212.9907 | 0.9866706 | 2.228402 | 0.006087539 | 0.008616247 | 0 | 2.924435e-06 | 157.0483 | 0.0004739936 | 157.0483 | 0.1484499 | 65.76657 | -0.1507385 | 0 | 0
3750.0A/m/0Hz | 205 | 210.8754 | 0.9819148 | 2.20627 | 0.006058197 | 0.008908323 | 0 | 3.238796e-06 | 26.76162 | 0.0005249452 | 26.76162 | 0.05308419 | -163.1882 | -0.1554626 | 0 | 0
3750.0A/m/0Hz | 206 | 208.4579 | 0.9761297 | 2.180977 | 0.006022504 | 0.008353379 | 0 | 3.402266e-06 | -12.64179 | 0.0005514406 | -12.64179 | 0.216877 | 33.40769 | -0.1555212 | 0 | 0
3750.0A/m/0Hz | 207 | 206.0509 | 0.970645 | 2.155794 | 0.005988665 | 0.009171192 | 0 | 6.868568e-06 | -140.955 | 0.00111326 | -140.955 | 0.355151 | -123.7764 | -0.1625879 | 0 | 0
3750.0A/m/0Hz | 208 | 204.61 | 0.9671734 | 2.140719 | 0.005967246 | 0.008470209 | 0 | 3.91969e-06 | 164.8532 | 0.0006353048 | 164.8532 | 0.1072519 | 92.52956 | -0.1684253 | 0 | 0
3750.0A/m/0Hz | 209 | 203.3989 | 0.9644875 | 2.128048 | 0.005950675 | 0.008032095 | 0 | 7.150723e-06 | 34.39803 | 0.001158992 | 34.39803 | 0.2700764 | 50.06495 | -0.1686023 | 0 | 0
3750.0A/m/0Hz | 210 | 201.5286 | 0.9602834 | 2.10848 | 0.005924736 | 0.00841179375 | 0 | 4.409087e-06 | -20.24434 | 0.0007146264 | -20.24434 | 0.1989714 | 8.743174 | -0.1746558 | 0 | 0
3750.0A/m/0Hz | 211 | 199.3713 | 0.9548923 | 2.085909 | 0.005891474 | 0.007915264 | 0 | 3.930632e-06 | -171.2178 | 0.0006370783 | -171.2178 | 0.1529189 | 163.444 | -0.179397 | 0 | 0
3750.0A/m/0Hz | 212 | 197.242 | 0.9499733 | 2.06363125 | 0.005861126 | 0.008178133 | 0 | 4.15645e-06 | 159.0132 | 0.000673679 | 159.0132 | 0.1648746 | 101.7206 | -0.1792725 | 0 | 0
3750.0A/m/0Hz | 213 | 194.8291 | 0.9441901 | 2.038387 | 0.005825444 | 0.008587039 | 0 | 2.124303e-06 | -52.49536 | 0.0003443077 | -52.49536 | 0.2210241 | -119.9691 | -0.1853357 | 0 | 0
3750.0A/m/0Hz | 214 | 192.7068 | 0.9390497 | 2.016183 | 0.005793729 | 0.008937531 | 0 | 3.100462e-06 | -9.149079 | 0.000502524 | -9.149079 | 0.1400388 | 31.26702 | -0.1929907 | 0 | 0
3750.0A/m/0Hz | 215 | 190.6802 | 0.9338703 | 1.994979 | 0.005761773 | 0.008733078 | 0 | 1.133118e-06 | 159.893 | 0.0001836562 | 159.893 | 0.1447646 | 48.07728 | -0.1930188 | 0 | 0
3750.0A/m/0Hz | 216 | 189.3629 | 0.9304552 | 1.981197 | 0.005740703 | 0.00820734 | 0 | 2.294972e-06 | 173.1059 | 0.0003719699 | 173.1059 | 0.0709651 | 39.46627 | -0.1977539 | 0 | 0
3750.0A/m/0Hz | 217 | 188.1098 | 0.9275298 | 1.968087 | 0.005722654 | 0.00841179375 | 0 | 4.399073e-06 | 37.80725 | 0.0007130034 | 37.80725 | 0.1668331 | 86.52157 | -0.2061353 | 0 | 0
3750.0A/m/0Hz | 218 | 187.1461 | 0.9250487 | 1.958004 | 0.005707346 | 0.00841179375 | 0 | 3.685724e-06 | -26.11809 | 0.0005973835 | -26.11809 | 0.1554496 | 4.525876 | -0.2061194 | 0 | 0
3750.0A/m/0Hz | 219 | 184.4217 | 0.9184831 | 1.9295 | 0.005666838 | 0.009784552 | 0 | 7.284893e-06 | -150.1169 | 0.001180738 | -150.1169 | 0.2994376 | -139.361 | -0.2098035 | 0 | 0
3750.0A/m/0Hz | 220 | 181.1793 | 0.910252 | 1.895577 | 0.005616054 | 0.008441001 | 0 | 6.393711e-06 | 154.336 | 0.001036295 | 154.336 | 0.2989425 | 126.1465 | -0.2180725 | 0 | 0
3750.0A/m/0Hz | 221 | 178.8108 | 0.9039467 | 1.870797 | 0.005577152 | 0.0103395 | 0 | 7.662362e-06 | 15.31162 | 0.001241918 | 15.31162 | 0.2528643 | 18.04281 | -0.2193848 | 0 | 0
3750.0A/m/0Hz | 222 | 177.1926 | 0.8998654 | 1.853865625 | 0.00555197 | 0.009755344 | 0 | 6.602846e-06 | -7.078148 | 0.001070192 | -7.078148 | 0.4476781 | -3.238923 | -0.2204407 | 0 | 0
3750.0A/m/0Hz | 223 | 176.8075 | 0.8985419 | 1.849837 | 0.005543805 | 0.009112777 | 0 | 6.593183e-06 | -179.4718 | 0.001068625 | -179.4718 | 0.2270563 | 169.6879 | -0.231554 | 0 | 0
3750.0A/m/0Hz | 224 | 176.7877 | 0.8982628 | 1.84963 | 0.005542083 | 0.009054361 | 0 | 4.476226e-06 | -125.1531 | 0.0007255083 | -125.1531 | 0.08196926 | -127.726 | -0.2350049 | 0 | 0
3750.0A/m/0Hz | 225 | 175.2324 | 0.8951873 | 1.833358 | 0.005523108 | 0.009288022 | 0 | 4.907509e-06 | -4.089003 | 0.0007954109 | -4.089003 | 0.10023 | -14.22328 | -0.2349695 | 0 | 0
3750.0A/m/0Hz | 226 | 172.228 | 0.8873439 | 1.801925 | 0.005474716 | 0.00809051 | 0 | 8.349878e-06 | 121.5329 | 0.001353351 | 121.5329 | 0.410515 | 114.2907 | -0.243468 | 0 | 0
3750.0A/m/0Hz | 227 | 167.8434 | 0.8756311 | 1.756051 | 0.005402451 | 0.007155866 | 0 | 3.452219e-06 | 179.7815 | 0.0005595369 | 179.7815 | 0.063563 | -165.4508 | -0.2505798 | 0 | 0
3750.0A/m/0Hz | 228 | 163.4553 | 0.8640201 | 1.71014 | 0.005330813 | 0.008849908 | 0 | 1.155232e-05 | -37.53598 | 0.001872404 | -37.53598 | 0.6331661 | -16.70373 | -0.2506018 | 0 | 0
3750.0A/m/0Hz | 229 | 162.5604 | 0.8609701 | 1.700777 | 0.005311995 | 0.007973679 | 0 | 2.787527e-06 | -3.149008 | 0.0004518034 | -3.149008 | 0.04245269 | 92.25355 | -0.2564905 | 0 | 0
3750.0A/m/0Hz | 230 | 162.5125 | 0.860724 | 1.700277 | 0.005310477 | 0.007272697 | 0 | 9.702367e-06 | 147.8378 | 0.001572563 | 147.8378 | 0.3817563 | 150.415 | -0.265188 | 0 | 0
3750.0A/m/0Hz | 231 | 162.4507 | 0.8605251 | 1.69963 | 0.00530925 | 0.007740019 | 0 | 3.046083e-06 | 151.728 | 0.0004937102 | 151.728 | 0.08582709 | 155.8678 | -0.2652307 | 0 | 0
3750.0A/m/0Hz | 232 | 160.1359 | 0.8549884 | 1.675411 | 0.00527509 | 0.008353379 | 0 | 5.025702e-06 | -46.67366 | 0.0008145677 | -46.67366 | 0.2471773 | -6.838702 | -0.2700378 | 0 | 0
3750.0A/m/0Hz | 233 | 155.4327 | 0.8423738 | 1.626204 | 0.00519726 | 0.0088207 | 0 | 3.792359e-06 | -51.6729 | 0.000614667 | -51.6729 | 0.09997414 | -63.86318 | -0.2784241 | 0 | 0
3750.0A/m/0Hz | 234 | 150.9851 | 0.8297097 | 1.579671 | 0.005119126 | 0.00747715 | 0 | 3.060972e-06 | 66.36632 | 0.0004961235 | 66.36632 | 0.2430353 | 38.04692 | -0.2795544 | 0 | 0
3750.0A/m/0Hz | 235 | 148.7391 | 0.8232972 | 1.556173 | 0.005079562 | 0.0093464375 | 0 | 4.278161e-06 | 113.1856 | 0.0006934058 | 113.1856 | 0.1781192 | 101.9027 | -0.2820642 | 0 | 0
3750.0A/m/0Hz | 236 | 148.4345 | 0.822002 | 1.552987 | 0.005071571 | 0.01144939 | 0 | 3.715917e-06 | -156.4934 | 0.0006022772 | -156.4934 | 0.07261493 | 143.7934 | -0.2916077 | 0 | 0
3750.0A/m/0Hz | 237 | 148.4567 | 0.8218865 | 1.553219 | 0.005070858 | 0.01016425 | 0 | 3.687306e-06 | -75.98814 | 0.0005976399 | -75.98814 | 0.1220558 | -87.64672 | -0.2950977 | 0 | 0
3750.0A/m/0Hz | 238 | 147.654 | 0.8205083 | 1.54482 | 0.005062355 | 0.00943406 | 0 | 3.826864e-06 | 1.601778 | 0.0006202595 | 1.601778 | 0.2637732 | 4.950013 | -0.2951038 | 0 | 0
3750.0A/m/0Hz | 239 | 144.4198 | 0.8117399 | 1.510982 | 0.005008255 | 0.00931723 | 0 | 2.455545e-06 | 92.15104 | 0.0003979956 | 92.15104 | 0.06330541 | 84.63967 | -0.3038611 | 0 | 0
3750.0A/m/0Hz | 240 | 139.2347 | 0.7968816 | 1.456734 | 0.004916583 | 0.008966738 | 0 | 2.879066e-06 | 163.9733 | 0.0004666401 | 163.9733 | 0.1390555 | 110.2386 | -0.3113013 | 0 | 0
3750.0A/m/0Hz | 241 | 135.0671 | 0.7846881 | 1.413131 | 0.004841352 | 0.008148925 | 0 | 1.117355e-06 | -116.2368 | 0.0001811013 | -116.2368 | 0.07436108 | -141.2291 | -0.3112305 | 0 | 0
3750.0A/m/0Hz | 242 | 134.0264 | 0.7808819 | 1.402242 | 0.004817869 | 0.01013504 | 0 | 1.470877e-06 | -53.12056 | 0.0002384003 | -53.12056 | 0.1019244 | -1.805988 | -0.3171899 | 0 | 0
3750.0A/m/0Hz | 243 | 133.961 | 0.7806533 | 1.401558 | 0.004816459 | 0.008441001 | 0 | 5.835937e-07 | -23.59006 | 9.458908e-05 | -23.59006 | 0.08918202 | -63.44345 | -0.3266077 | 0 | 0
3750.0A/m/0Hz | 244 | 133.8654 | 0.7803012 | 1.400558 | 0.004814286 | 0.008908323 | 0 | 1.680465e-06 | 70.10876 | 0.0002723703 | 70.10876 | 0.2001956 | 42.88167 | -0.3291309 | 0 | 0
3750.0A/m/0Hz | 245 | 131.3802 | 0.7743305 | 1.374557 | 0.004777448 | 0.009054361 | 0 | 6.35951e-07 | 95.15208 | 0.0001030752 | 95.15208 | 0.06180457 | 97.10716 | -0.3313171 | 0 | 0
3750.0A/m/0Hz | 246 | 127.8309 | 0.7640013 | 1.337423 | 0.004713719 | 0.01004742 | 0 | 1.567512e-06 | -88.76939 | 0.000254063 | -88.76939 | 0.03927977 | -25.39497 | -0.3415161 | 0 | 0
3750.0A/m/0Hz | 247 | 123.1651 | 0.7501862 | 1.288607 | 0.004628483 | 0.0093464375 | 0 | 1.43082e-07 | 145.8309 | 2.319078e-05 | 145.8309 | 0.0384248 | -144.0295 | -0.3464856 | 0 | 0
3750.0A/m/0Hz | 248 | 121.1746 | 0.7441438 | 1.267782 | 0.004591203 | 0.01004742 | 0 | 1.551661e-06 | 142.5557 | 0.0002514938 | 142.5557 | 0.08862177 | 116.005 | -0.3477393 | 0 | 0
3750.0A/m/0Hz | 249 | 120.8363 | 0.7427344 | 1.264242 | 0.004582507 | 0.009171192 | 0 | 9.9256e-07 | -91.11195 | 0.0001608745 | -91.11195 | 0.05316271 | -95.23907 | -0.354928 | 0 | 0
3750.0A/m/0Hz | 250 | 120.8304 | 0.7425648 | 1.264181 | 0.00458146 | 0.009492476 | 0 | 1.25861e-06 | -7.464589 | 0.0002039959 | -7.464589 | 0.1362072 | 34.68742 | -0.3645166 | 0 | 0
3750.0A/m/0Hz | 251 | 120.0265 | 0.7409239 | 1.25577 | 0.004571337 | 0.009171192 | 0 | 1.158533e-06 | 91.14364 | 0.0001877754 | 91.14364 | 0.04915598 | 91.62628 | -0.3668542 | 0 | 0
3750.0A/m/0Hz | 252 | 116.762 | 0.7314304 | 1.221615 | 0.004512764 | 0.011215725 | 0 | 3.308172e-07 | 130.2934 | 5.361897e-05 | 130.2934 | 0.071452 | 34.61056 | -0.3702563 | 0 | 0
3750.0A/m/0Hz | 253 | 111.8255 | 0.7164807 | 1.169967 | 0.004420528 | 0.01147859 | 0 | 6.296597e-07 | -93.38894 | 0.0001020555 | -93.38894 | 0.03300324 | -27.98103 | -0.3802759 | 0 | 0
3750.0A/m/0Hz | 254 | 108.4197 | 0.7063176 | 1.134334375 | 0.004357823 | 0.009463268 | 0 | 8.017024e-07 | -122.2908 | 0.0001299402 | -122.2908 | 0.03197153 | 26.70043 | -0.3876709 | 0 | 0
3750.0A/m/0Hz | 255 | 107.806 | 0.7040784 | 1.127913 | 0.004344008 | 0.009755344 | 0 | 7.404032e-07 | 12.99163 | 0.0001200048 | 12.99163 | 0.01020048 | -39.83673 | -0.3898755 | 0 | 0
3750.0A/m/0Hz | 256 | 107.7465 | 0.7038476 | 1.127291 | 0.004342584 | 0.009638514 | 0 | 1.057577e-06 | 58.13912 | 0.0001714124 | 58.13912 | 0.101697 | 44.93188 | -0.3971875 | 0 | 0
3750.0A/m/0Hz | 257 | 106.9788 | 0.702105 | 1.119259 | 0.004331833 | 0.01022267 | 0 | 1.329401e-06 | 176.8771 | 0.0002154698 | 176.8771 | 0.1173939 | -172.9178 | -0.405553 | 0 | 0
3750.0A/m/0Hz | 258 | 103.6162 | 0.6918426 | 1.084078 | 0.004268516 | 0.01054395 | 0 | 7.788237e-07 | -130.3328 | 0.000126232 | -130.3328 | 0.05282225 | 45.62912 | -0.4114539 | 0 | 0
3750.0A/m/0Hz | 259 | 99.13591 | 0.6784079 | 1.037203 | 0.004185627 | 0.009404853 | 0 | 1.083108e-06 | -3.057158 | 0.0001755505 | -3.057158 | 0.02151571 | -129.8954 | -0.4164038 | 0 | 0
3750.0A/m/0Hz | 260 | 96.0907 | 0.6686724 | 1.005343 | 0.004125561 | 0.00993059 | 0 | 6.142983e-07 | 37.14078 | 9.956569e-05 | 37.14078 | 0.09502756 | 30.91662 | -0.4260889 | 0 | 0
3750.0A/m/0Hz | 261 | 95.38365 | 0.6659392 | 0.9979452 | 0.004108698 | 0.0107192 | 0 | 3.749511e-07 | -169.8426 | 6.077221e-05 | -169.8426 | 0.06769478 | 177.3245 | -0.4331738 | 0 | 0
3750.0A/m/0Hz | 262 | 95.32064 | 0.6656011 | 0.997286 | 0.004106612 | 0.01066078 | 0 | 3.900631e-07 | -120.3109 | 6.322156e-05 | -120.3109 | 0.07373218 | 43.78557 | -0.4402075 | 0 | 0
3750.0A/m/0Hz | 263 | 94.65793 | 0.6644083 | 0.9903524 | 0.004099253 | 0.01068999 | 0 | 2.940711e-07 | 158.7297 | 4.766316e-05 | 158.7297 | 0.085394 | 166.5257 | -0.4473364 | 0 | 0
3750.0A/m/0Hz | 264 | 92.92998 | 0.6591816 | 0.9722738 | 0.004067005 | 0.0093464375 | 0 | 4.128261e-07 | 88.1861 | 6.6911e-05 | 88.1861 | 0.07763717 | 53.84185 | -0.4559253 | 0 | 0
3750.0A/m/0Hz | 265 | 88.70868 | 0.6464 | 0.9281088 | 0.003988145 | 0.009375645 | 0 | 3.585563e-07 | 36.82985 | 5.811494e-05 | 36.82985 | 0.02737632 | 164.6123 | -0.4647083 | 0 | 0
3750.0A/m/0Hz | 266 | 83.71616 | 0.6306613 | 0.8758749 | 0.003891041 | 0.01060237 | 0 | 5.654038e-07 | -82.04219 | 9.164085e-05 | -82.04219 | 0.06949008 | 49.56995 | -0.4730383 | 0 | 0
3750.0A/m/0Hz | 267 | 82.38724 | 0.6260249 | 0.8619711 | 0.003862435 | 0.009521683 | 0 | 3.978614e-07 | -62.48741 | 6.448552e-05 | -62.48741 | 0.06146909 | -144.4197 | -0.4813623 | 0 | 0
3750.0A/m/0Hz | 268 | 82.25306 | 0.6255753 | 0.8605673 | 0.003859661 | 0.01031029 | 0 | 6.989901e-07 | 97.36249 | 0.0001132926 | 97.36249 | 0.09849253 | 78.03151 | -0.4908923 | 0 | 0
3750.0A/m/0Hz | 269 | 82.24839 | 0.6254103 | 0.8605185 | 0.003858643 | 0.01016425 | 0 | 6.466155e-07 | 164.3838 | 0.0001048037 | 164.3838 | 0.08308929 | -166.0341 | -0.50099 | 0 | 0
3750.0A/m/0Hz | 270 | 80.78762 | 0.621909 | 0.8452353 | 0.003837041 | 0.01077761 | 0 | 5.861951e-07 | -79.42649 | 9.501072e-05 | -79.42649 | 0.07251013 | 63.86693 | -0.5094043 | 0 | 0
3750.0A/m/0Hz | 271 | 77.45072 | 0.6111644 | 0.8103231 | 0.003770749 | 0.01098206 | 0 | 5.067787e-07 | -4.774741 | 8.213887e-05 | -4.774741 | 0.03567541 | -168.3886 | -0.5189392 | 0 | 0
3750.0A/m/0Hz | 272 | 72.47571 | 0.5954826 | 0.7582724 | 0.003673996 | 0.01004742 | 0 | 3.979192e-07 | 88.95586 | 6.449489e-05 | 88.95586 | 0.09044732 | 75.41185 | -0.5297339 | 0 | 0
3750.0A/m/0Hz | 273 | 69.69418 | 0.5868492 | 0.7291708 | 0.00362073 | 0.008791493 | 0 | 2.850258e-07 | 147.7696 | 4.619708e-05 | 147.7696 | 0.0391214 | 178.4998 | -0.5410303 | 0 | 0
3750.0A/m/0Hz | 274 | 69.35349 | 0.5851327 | 0.7256063 | 0.003610139 | 0.008849908 | 0 | 2.134416e-07 | -137.6889 | 3.459469e-05 | -137.6889 | 0.08839071 | 66.89134 | -0.5529211 | 0 | 0
3750.0A/m/0Hz | 275 | 69.35115 | 0.5848202 | 0.7255819 | 0.003608212 | 0.009112777 | 0 | 3.625346e-07 | -78.25812 | 5.875973e-05 | -78.25812 | 0.03262669 | -139.1715 | -0.5635254 | 0 | 0
3750.0A/m/0Hz | 276 | 67.77488 | 0.5805295 | 0.7090902 | 0.003581739 | 0.009959797 | 0 | 3.215657e-07 | 15.47456 | 5.211948e-05 | 15.47456 | 0.1033905 | 49.3152 | -0.5757483 | 0 | 0
3750.0A/m/0Hz | 277 | 64.72266 | 0.5709863 | 0.6771566 | 0.003522859 | 0.009784552 | 0 | 3.751349e-07 | 116.9717 | 6.0802e-05 | 116.9717 | 0.008161177 | 98.67248 | -0.5890161 | 0 | 0
3750.0A/m/0Hz | 278 | 61.4896 | 0.5607061 | 0.643331 | 0.003459433 | 0.01013504 | 0 | 2.237137e-07 | -162.3662 | 3.62596e-05 | -162.3662 | 0.09416073 | 60.88969 | -0.6010095 | 0 | 0
3750.0A/m/0Hz | 279 | 59.09427 | 0.5524915 | 0.6182699 | 0.00340875 | 0.01022267 | 0 | 3.596744e-07 | -10.30897 | 5.829616e-05 | -10.30897 | 0.02256685 | -18.0864 | -0.6155286 | 0 | 0
3750.0A/m/0Hz | 280 | 58.25771 | 0.54948 | 0.6095175 | 0.00339017 | 0.01068999 | 0 | 2.186125e-07 | 76.16172 | 3.543279e-05 | 76.16172 | 0.08653944 | 61.03508 | -0.630105 | 0 | 0
3750.0A/m/0Hz | 281 | 58.16437 | 0.5489519 | 0.6085409 | 0.003386912 | 0.01031029 | 0 | 3.631797e-07 | -145.2399 | 5.88643e-05 | -145.2399 | 0.01726363 | -85.30162 | -0.6443945 | 0 | 0
3750.0A/m/0Hz | 282 | 58.1352 | 0.548747 | 0.6082357 | 0.003385648 | 0.009901382 | 0 | 2.099078e-07 | -78.68804 | 3.402193e-05 | -78.68804 | 0.07756383 | 50.00331 | -0.6592908 | 0 | 0
3750.0A/m/0Hz | 283 | 55.94288 | 0.5425468 | 0.5852987 | 0.003347394 | 0.01080682 | 0 | 2.990253e-07 | 54.28786 | 4.846613e-05 | 54.28786 | 0.03035998 | 80.40042 | -0.6759607 | 0 | 0
3750.0A/m/0Hz | 284 | 52.46597 | 0.5315897 | 0.5489218 | 0.003279791 | 0.009989005 | 0 | 1.686342e-07 | 36.9222 | 2.733229e-05 | 36.9222 | 0.08210723 | 63.76468 | -0.6930542 | 0 | 0
3750.0A/m/0Hz | 285 | 47.85731 | 0.5162747 | 0.500704 | 0.003185301 | 0.0115078 | 0 | 1.610616e-07 | 171.3512 | 2.610492e-05 | 171.3512 | 0.01114585 | 98.55984 | -0.7108997 | 0 | 0
3750.0A/m/0Hz | 286 | 45.54715 | 0.5086926 | 0.4765341 | 0.003138521 | 0.01051474 | 0 | 2.338198e-07 | 143.3225 | 3.78976e-05 | 143.3225 | 0.08654743 | 75.13093 | -0.7290369 | 0 | 0
3750.0A/m/0Hz | 287 | 45.21463 | 0.5071928 | 0.4730551 | 0.003129268 | 0.01048553 | 0 | 3.346152e-07 | -50.59529 | 5.423456e-05 | -50.59529 | 0.009368063 | 66.72396 | -0.7482654 | 0 | 0
3750.0A/m/0Hz | 288 | 45.11545 | 0.5068632 | 0.4720175 | 0.003127234 | 0.009112777 | 0 | 3.307097e-07 | -41.33912 | 5.360155e-05 | -41.33912 | 0.07969661 | 49.26047 | -0.7693188 | 0 | 0
3750.0A/m/0Hz | 289 | 43.62901 | 0.5027123 | 0.4564657 | 0.003101624 | 0.01007663 | 0 | 4.210408e-07 | 109.1686 | 6.824245e-05 | 109.1686 | 0.03418663 | 110.6078 | -0.7896008 | 0 | 0
3750.0A/m/0Hz | 290 | 40.93966 | 0.4936756 | 0.4283285 | 0.003045869 | 0.00931723 | 0 | 3.809423e-07 | 144.7261 | 6.174327e-05 | 144.7261 | 0.09224693 | 54.4869 | -0.812959 | 0 | 0
3750.0A/m/0Hz | 291 | 37.24223 | 0.481177 | 0.3896444 | 0.002968756 | 0.009404853 | 0 | 5.531283e-07 | -94.46395 | 8.965124e-05 | -94.46395 | 0.005421746 | -136.9835 | -0.8354431 | 0 | 0
3750.0A/m/0Hz | 292 | 34.80723 | 0.4726988 | 0.3641684 | 0.002916447 | 0.01031029 | 0 | 4.899518e-07 | -39.97936 | 7.941157e-05 | -39.97936 | 0.1234164 | 26.75854 | -0.8598364 | 0 | 0
3750.0A/m/0Hz | 293 | 34.27986 | 0.4708894 | 0.3586508 | 0.002905283 | 0.009609306 | 0 | 5.702247e-07 | 89.03602 | 9.242222e-05 | 89.03602 | 0.05577702 | 73.22878 | -0.885078125 | 0 | 0
3750.0A/m/0Hz | 294 | 34.25536 | 0.4705823 | 0.3583944 | 0.002903389 | 0.008674662 | 0 | 3.929341e-07 | 111.1807 | 6.36869e-05 | 111.1807 | 0.1191604 | 42.75311 | -0.9103284 | 0 | 0
3750.0A/m/0Hz | 295 | 32.79342 | 0.4666427 | 0.343099 | 0.002879082 | 0.01060237 | 0 | 1.096193e-07 | -86.58438 | 1.776714e-05 | -86.58438 | 0.02440333 | 5.877638 | -0.9382959 | 0 | 0
3750.0A/m/0Hz | 296 | 29.82288 | 0.4559453 | 0.3120199 | 0.002813082 | 0.008587039 | 0 | 2.409873e-07 | -97.3458 | 3.90593e-05 | -97.3458 | 0.09998432 | 37.60195 | -0.9675012 | 0 | 0
3750.0A/m/0Hz | 297 | 26.66916 | 0.4452995 | 0.2790243 | 0.002747399 | 0.008032095 | 0 | 3.994471e-07 | -62.56078 | 6.474253e-05 | -62.56078 | 0.03558666 | -73.01558 | -0.9975793 | 0 | 0
3750.0A/m/0Hz | 298 | 24.64135 | 0.438243 | 0.2578085 | 0.002703863 | 0.01139097 | 0 | 1.743544e-07 | 51.16923 | 2.825942e-05 | 51.16923 | 0.1064347 | 39.79868 | -1.027722 | 0 | 0
3750.0A/m/0Hz | 299 | 24.20265 | 0.4366574 | 0.2532187 | 0.00269408 | 0.01001821 | 0 | 5.72504e-07 | 124.0316 | 9.279166e-05 | 124.0316 | 0.03468045 | -175.4141 | -1.061359 | 0 | 0
3750.0A/m/0Hz | 300 | 24.23299 | 0.4364034 | 0.253536 | 0.002692512 | 0.009288022 | 0 | 1.613717e-07 | 140.1748 | 2.615518e-05 | 140.1748 | 0.09506523 | 46.55033 | -1.094131 | 0 | 0
3750.0A/m/0Hz | 301 | 22.73021 | 0.4320516 | 0.2378134 | 0.002665663 | 0.009609306 | 0 | 4.905178e-07 | -69.45421 | 7.95033e-05 | -69.45421 | 0.05209659 | -107.5566 | -1.129191 | 0 | 0
3750.0A/m/0Hz | 302 | 20.20187 | 0.4226869 | 0.2113607 | 0.002607885 | 0.01042712 | 0 | 3.422516e-07 | -49.02139 | 5.547226e-05 | -49.02139 | 0.08525156 | 27.98394 | -1.1655 | 0 | 0
3750.0A/m/0Hz | 303 | 16.26993 | 0.4086764 | 0.170223 | 0.002521443 | 0.0107484 | 0 | 3.836665e-07 | 106.2046 | 6.218481e-05 | 106.2046 | 0.01747793 | -133.9098 | -1.201509 | 0 | 0
3750.0A/m/0Hz | 304 | 13.9341 | 0.4005168 | 0.1457846 | 0.0024711 | 0.0103687 | 0 | 3.820866e-07 | 126.4327 | 6.192874e-05 | 126.4327 | 0.08134532 | 54.59351 | -1.239403 | 0 | 0
3750.0A/m/0Hz | 305 | 13.46973 | 0.3983782 | 0.1409262 | 0.002457905 | 0.008002887 | 0 | 2.971625e-07 | -67.84566 | 4.816421e-05 | -67.84566 | 0.02424195 | -81.90834 | -1.279248 | 0 | 0
3750.0A/m/0Hz | 306 | 13.44056 | 0.3981586 | 0.140621 | 0.002456551 | 0.008762285 | 0 | 2.851702e-07 | -9.758725 | 4.622049e-05 | -9.758725 | 0.06595243 | 32.2001 | -1.319165 | 0 | 0
3750.0A/m/0Hz | 307 | 12.86069 | 0.3964257 | 0.1345541 | 0.002445859 | 0.01031029 | 0 | 2.130053e-07 | 121.2817 | 3.452397e-05 | 121.2817 | 0.01209817 | -153.4051 | -1.35885 | 0 | 0
3750.0A/m/0Hz | 308 | 9.930981 | 0.3858965 | 0.1039022 | 0.002380896 | 0.009288022 | 0 | 4.241889e-07 | -116.952 | 6.875269e-05 | -116.952 | 0.03760704 | 47.4684 | -1.401295 | 0 | 0
3750.0A/m/0Hz | 309 | 5.181148 | 0.3683113 | 0.05420742 | 0.002272399 | 0.00993059 | 0 | 1.183154e-07 | -57.39295 | 1.91766e-05 | -57.39295 | 0.01679393 | -111.3538 | -1.443564 | 0 | 0
3750.0A/m/0Hz | 310 | 2.692473 | 0.3582383 | 0.02816982 | 0.002210251 | 0.01060237 | 0 | 6.283904e-07 | 79.93919 | 0.0001018497 | 79.93919 | 0.08151728 | 73.63762 | -1.488108 | 0 | 0
3750.0A/m/0Hz | 311 | 1.756741 | 0.3544533 | 0.01837979 | 0.002186898 | 0.01066078 | 0 | 3.700116e-08 | -74.99802 | 5.997161e-06 | -74.99802 | 0.01406642 | -103.2379 | -1.532625 | 0 | 0
3750.0A/m/0Hz | 312 | 1.644733 | 0.3539096 | 0.01720791 | 0.002183544 | 0.01039791 | 0 | 3.828627e-07 | -112.0056 | 6.205453e-05 | -112.0056 | 0.02617674 | 59.41066 | -1.579143 | 0 | 0
3750.0A/m/0Hz | 313 | 0.8886797 | 0.3516665 | 0.009297754 | 0.002169705 | 0.00870387 | 0 | 3.705517e-07 | 153.3912 | 6.005915e-05 | 153.3912 | 0.01436123 | 151.8471 | -1.62535 | 0 | 0
3750.0A/m/0Hz | 314 | -0.95945 | 0.3444219 | -0.01003818 | 0.002125007 | 0.008353379 | 0 | 1.929016e-07 | -30.12319 | 3.126557e-05 | -30.12319 | 0.02894893 | 30.77558 | -1.672017 | 0 | 0
3750.0A/m/0Hz | 315 | -4.025665 | 0.3324029 | -0.04211826 | 0.002050852 | 0.009258815 | 0 | 5.858301e-07 | -18.54947 | 9.495155e-05 | -18.54947 | 0.03077122 | -24.665 | -1.720067 | 0 | 0
3750.0A/m/0Hz | 316 | -6.491005 | 0.3218384 | -0.06791171875 | 0.001985672 | 0.01016425 | 0 | 2.357421e-07 | 76.07152 | 3.820917e-05 | 76.07152 | 0.047968 | 70.70123 | -1.77094 | 0 | 0
3750.0A/m/0Hz | 317 | -7.433738 | 0.317592 | -0.077775 | 0.001959472 | 0.009901382 | 0 | 4.043607e-07 | 157.5635 | 6.553892e-05 | 157.5635 | 0.04002507 | -164.5031 | -1.820516 | 0 | 0
3750.0A/m/0Hz | 318 | -7.552746 | 0.3171693 | -0.07902012 | 0.001956865 | 0.009258815 | 0 | 2.359158e-07 | 172.6968 | 3.823732e-05 | 172.6968 | 0.02930329 | 132.6479 | -1.871349 | 0 | 0
3750.0A/m/0Hz | 319 | -8.343802 | 0.3147484 | -0.08729648 | 0.001941928 | 0.009813759375 | 0 | 1.881344e-07 | -135.3968 | 3.049288e-05 | -135.3968 | 0.05342472 | -159.5455 | -1.923181 | 0 | 0
3750.0A/m/0Hz | 320 | -9.899078 | 0.3083791 | -0.1035685 | 0.001902631 | 0.009842967 | 0 | 3.108348e-07 | -74.5045 | 5.038022e-05 | -74.5045 | 0.01480737 | 45.5054 | -1.975056 | 0 | 0
3750.0A/m/0Hz | 321 | -12.57793 | 0.29688 | -0.1315958 | 0.001831684 | 0.009200399 | 0 | 4.010535e-07 | 57.52777 | 6.50029e-05 | 57.52777 | 0.03655582 | -118.525 | -2.027231 | 0 | 0
3750.0A/m/0Hz | 322 | -15.10861 | 0.2852252 | -0.1580729 | 0.001759777 | 0.008937531 | 0 | 3.680073e-07 | 66.21573 | 5.964676e-05 | 66.21573 | 0.06010221 | 74.93222 | -2.080627 | 0 | 0
3750.0A/m/0Hz | 323 | -16.04201 | 0.2803049 | -0.1678385 | 0.001729419 | 0.008791493 | 0 | 5.314726e-07 | -89.14525 | 8.614127e-05 | -89.14525 | 0.06289996 | -107.2596 | -2.134774 | 0 | 0
3750.0A/m/0Hz | 324 | -16.04434 | 0.2797793 | -0.1678629 | 0.001726176 | 0.008733078 | 0 | 4.125099e-07 | -142.3224 | 6.685975e-05 | -142.3224 | 0.05085587 | 101.3135 | -2.189017 | 0 | 0
3750.0A/m/0Hz | 325 | -16.10035 | 0.2796431 | -0.1684488 | 0.001725336 | 0.00736032 | 0 | 4.399988e-07 | 101.7771 | 7.131517e-05 | 101.7771 | 0.03630558 | -151.0507 | -2.243972 | 0 | 0
3750.0A/m/0Hz | 326 | -17.43977 | 0.2746466 | -0.1824625 | 0.001694509 | 0.008557832 | 0 | 4.398821e-07 | 46.3868 | 7.129626e-05 | 46.3868 | 0.06419989 | 69.97771 | -2.297756 | 0 | 0
3750.0A/m/0Hz | 327 | -20.40565 | 0.2603858 | -0.2134928 | 0.001606523 | 0.0103395 | 0 | 3.425237e-07 | -120.6336 | 5.551636e-05 | -120.6336 | 0.02358545 | -146.2933 | -2.35488 | 0 | 0
3750.0A/m/0Hz | 328 | -24.45777 | 0.2393628 | -0.2558878 | 0.001476816 | 0.00943406 | 0 | 2.519717e-07 | -108.7253 | 4.083966e-05 | -108.7253 | 0.03340167 | 71.20428 | -2.410183 | 0 | 0
3750.0A/m/0Hz | 329 | -26.60458 | 0.2269557 | -0.2783487 | 0.001400267 | 0.00809051 | 0 | 4.211108e-07 | 55.68267 | 6.825379e-05 | 55.68267 | 0.0126412 | -10.99264 | -2.466931 | 0 | 0
3750.0A/m/0Hz | 330 | -26.81577 | 0.225333 | -0.2805582 | 0.001390255 | 0.008148925 | 0 | 1.528228e-07 | 130.0246 | 2.476957e-05 | 130.0246 | 0.04335348 | 82.9126 | -2.525029 | 0 | 0
3750.0A/m/0Hz | 331 | -26.8426 | 0.2250531 | -0.280839 | 0.001388528 | 0.009229607 | 0 | 3.656176e-07 | -113.6626 | 5.925942e-05 | -113.6626 | 0.02962715 | -98.63343 | -2.582964 | 0 | 0
3750.0A/m/0Hz | 332 | -27.43181 | 0.2228931 | -0.2870035 | 0.001375201 | 0.008499417 | 0 | 7.212711e-08 | -17.29343 | 1.169039e-05 | -17.29343 | 0.05953806 | 64.13785 | -2.64119 | 0 | 0
3750.0A/m/0Hz | 333 | -29.22627 | 0.2122629 | -0.3057779 | 0.001309615 | 0.009959797 | 0 | 4.49981e-07 | 67.73189 | 7.293309e-05 | 67.73189 | 0.04920571 | -134.1169 | -2.700317 | 0 | 0
3750.0A/m/0Hz | 334 | -33.4149 | 0.184772 | -0.3496012 | 0.001140003 | 0.008791493 | 0 | 4.883966e-08 | -49.57079 | 7.91595e-06 | -49.57079 | 0.07207039 | 67.61038 | -2.759140625 | 0 | 0
3750.0A/m/0Hz | 335 | -37.03415 | 0.1578929 | -0.3874674 | 0.0009741642 | 0.009288022 | 0 | 7.132605e-07 | -116.1259 | 0.0001156055 | -116.1259 | 0.08810751 | -134.7053 | -2.821403 | 0 | 0
3750.0A/m/0Hz | 336 | -38.72827 | 0.1442201 | -0.405192 | 0.0008898059 | 0.009901382 | 0 | 1.929001e-07 | 103.1067 | 3.126531e-05 | 103.1067 | 0.09139326 | 78.83502 | -2.881881 | 0 | 0
3750.0A/m/0Hz | 337 | -39.09813 | 0.1410495 | -0.4090616 | 0.000870244 | 0.009872175 | 0 | 5.689716e-07 | 78.03122 | 9.221913e-05 | 78.03122 | 0.0444434 | 174.8026 | -2.943131 | 0 | 0
3750.0A/m/0Hz | 338 | -39.15763 | 0.14016 | -0.4096842 | 0.0008647564 | 0.009200399 | 0 | 4.749771e-08 | 102.7168 | 7.698447e-06 | 102.7168 | 0.05686428 | 70.01072 | -3.005792 | 0 | 0
3750.0A/m/0Hz | 339 | -39.1763 | 0.1399386 | -0.4098795 | 0.00086339 | 0.01001821 | 0 | 2.143519e-07 | -134.1997 | 3.474223e-05 | -134.1997 | 0.02390894 | -158.6146 | -3.067297 | 0 | 0
3750.0A/m/0Hz | 340 | -40.5414 | 0.130303 | -0.4241617 | 0.000803941 | 0.01025187 | 0 | 3.005746e-07 | -77.19039 | 4.871724e-05 | -77.19039 | 0.03870188 | 55.72375 | -3.130361 | 0 | 0
3750.0A/m/0Hz | 341 | -43.39876 | 0.1053125 | -0.4540567 | 0.000649755 | 0.008879115625 | 0 | 2.953283e-07 | -8.097778 | 4.786691e-05 | -8.097778 | 0.02836852 | -80.44014 | -3.194131 | 0 | 0
3750.0A/m/0Hz | 342 | -46.90134 | 0.07284457 | -0.4907022 | 0.0004494349 | 0.007886057 | 0 | 2.482569e-07 | 99.74098 | 4.023757e-05 | 99.74098 | 0.05557546 | 75.28239 | -3.257346 | 0 | 0
3750.0A/m/0Hz | 343 | -49.07616 | 0.05164139 | -0.5134562 | 0.000318616 | 0.01007663 | 0 | 4.10819e-07 | -158.6596 | 6.65857e-05 | -158.6596 | 0.03107406 | -121.6103 | -3.321414 | 0 | 0
3750.0A/m/0Hz | 344 | -49.76221 | 0.04536303 | -0.5206339 | 0.0002798799 | 0.009580098 | 0 | 8.482005e-08 | -117.7395 | 1.374766e-05 | -117.7395 | 0.05031521 | 65.13401 | -3.385211 | 0 | 0
3750.0A/m/0Hz | 345 | -49.90572 | 0.04363385 | -0.5221354 | 0.0002692112 | 0.009521683 | 0 | 3.950444e-07 | 44.21451 | 6.402893e-05 | 44.21451 | 0.00546294 | -124.8314 | -3.449586 | 0 | 0
3750.0A/m/0Hz | 346 | -49.96522 | 0.04291961 | -0.5227579 | 0.0002648045 | 0.009112777 | 0 | 1.05376e-07 | 92.33529 | 1.707938e-05 | 92.33529 | 0.05845827 | 45.5648 | -3.514633 | 0 | 0
3750.0A/m/0Hz | 347 | -50.37709 | 0.04055729 | -0.527067 | 0.0002502295 | 0.01025187 | 0 | 2.006886e-07 | -124.2384 | 3.252769e-05 | -124.2384 | 0.02226841 | -159.3934 | -3.579636 | 0 | 0
3750.0A/m/0Hz | 348 | -51.79352 | 0.02684539 | -0.5418863 | 0.0001656301 | 0.009404853 | 0 | 2.777334e-07 | -23.12322 | 4.501513e-05 | -23.12322 | 0.05766233 | 45.0016 | -3.646503 | 0 | 0
3750.0A/m/0Hz | 349 | -54.76873 | -0.001948188 | -0.5730143 | -1.201989e-05 | 0.008849908 | 0 | 1.773698e-07 | 166.9026 | 2.874815e-05 | 166.9026 | 0.02616594 | 166.7893 | -3.712961 | 0 | 0
3750.0A/m/0Hz | 350 | -57.48959 | -0.027595 | -0.6014811 | -0.0001702551 | 0.008324171 | 0 | 3.01811e-07 | -177.4195 | 4.891764e-05 | -177.4195 | 0.04092493 | 70.32515 | -3.779204 | 0 | 0
3750.0A/m/0Hz | 351 | -58.1908 | -0.03468164 | -0.6088175 | -0.0002139781 | 0.009492476 | 0 | 3.225466e-07 | 11.14679 | 5.227847e-05 | 11.14679 | 0.02914318 | 67.52564 | -3.846640625 | 0 | 0
3750.0A/m/0Hz | 352 | -58.42182 | -0.03700985 | -0.6112345 | -0.0002283426 | 0.009521683 | 0 | 2.027565e-07 | 26.55226 | 3.286285e-05 | 26.55226 | 0.06109953 | 66.16776 | -3.913844 | 0 | 0
3750.0A/m/0Hz | 353 | -58.49066 | -0.03778891 | -0.6119546875 | -0.0002331492 | 0.00943406 | 0 | 1.791987e-07 | 178.2931 | 2.904459e-05 | 178.2931 | 0.02546081 | 159.007 | -3.982554 | 0 | 0
3750.0A/m/0Hz | 354 | -59.04019 | -0.0409146 | -0.6177042 | -0.000252434 | 0.009784552 | 0 | 1.117615e-07 | 137.1603 | 1.811434e-05 | 137.1603 | 0.04892368 | 49.35131 | -4.051199 | 0 | 0
3750.0A/m/0Hz | 355 | -60.55813 | -0.05436608 | -0.6335855 | -0.0003354267 | 0.00747715 | 0 | 1.125535e-07 | -176.7485 | 1.824272e-05 | -176.7485 | 0.01327663 | -173.6446 | -4.075789 | 0 | 0
3750.0A/m/0Hz | 356 | -63.61268 | -0.08137147 | -0.6655436 | -0.000502044 | 0.007856849 | 0 | 3.340047e-07 | -51.30579 | 5.413559e-05 | -51.30579 | 0.05177669 | 33.3137 | -4.073241 | 0 | 0
3750.0A/m/0Hz | 357 | -66.23437 | -0.10454 | -0.6929728 | -0.0006449889 | 0.008849908 | 0 | 3.579331e-07 | 4.092594 | 5.801393e-05 | 4.092594 | 0.01215868 | -79.29325 | -4.061471 | 0 | 0
3750.0A/m/0Hz | 358 | -66.96242 | -0.1102674 | -0.7005899 | -0.0006803254 | 0.009288022 | 0 | 4.13063e-07 | 131.3355 | 6.69494e-05 | 131.3355 | 0.04897182 | 50.38286 | -4.039117 | 0 | 0
3750.0A/m/0Hz | 359 | -67.12926 | -0.1119396 | -0.7023355 | -0.0006906423 | 0.009463268 | 0 | 3.689966e-07 | -170.3061 | 5.980711e-05 | -170.3061 | 0.04830221 | -166.2408 | -4.010066 | 0 | 0
3750.0A/m/0Hz | 360 | -67.15143 | -0.1123687 | -0.7025675 | -0.0006932903 | 0.009813759375 | 0 | 3.279555e-07 | -35.87252 | 5.315515e-05 | -35.87252 | 0.04394851 | 20.12224 | -3.976495 | 0 | 0
3750.0A/m/0Hz | 361 | -67.7173 | -0.1152411 | -0.7084879 | -0.0007110123 | 0.009288022 | 0 | 2.445605e-07 | 47.87615 | 3.963845e-05 | 47.87615 | 0.03780147 | -172.7272 | -3.936724 | 0 | 0
3750.0A/m/0Hz | 362 | -69.5421 | -0.1293828 | -0.7275796875 | -0.000798263 | 0.01013504 | 0 | 2.031607e-07 | 139.8901 | 3.292836e-05 | 139.8901 | 0.04350326 | 18.49505 | -3.892965 | 0 | 0
3750.0A/m/0Hz | 363 | -72.816 | -0.1551213 | -0.7618326 | -0.0009570644 | 0.009580098 | 0 | 2.05816e-07 | -124.4362 | 3.335873e-05 | -124.4362 | 0.04302284 | -154.7111 | -3.844402 | 0 | 0
3750.0A/m/0Hz | 364 | -75.49602 | -0.1754856 | -0.7898722 | -0.001082707 | 0.01054395 | 0 | 2.340306e-07 | -37.66003 | 3.793176e-05 | -37.66003 | 0.03942602 | 25.76969 | -3.792747 | 0 | 0
3750.0A/m/0Hz | 365 | -76.05839 | -0.1795351 | -0.795756 | -0.001107692 | 0.009580098 | 0 | 2.013353e-07 | 32.16388 | 3.26325e-05 | 32.16388 | 0.03200898 | -174.0605 | -3.737949 | 0 | 0
3750.0A/m/0Hz | 366 | -76.13773 | -0.1804136 | -0.796586 | -0.001113112 | 0.009959797 | 0 | 3.085152e-07 | 136.2011 | 5.000425e-05 | 136.2011 | 0.03976225 | 48.64618 | -3.681436 | 0 | 0
3750.0A/m/0Hz | 367 | -76.74444 | -0.1834947 | -0.8029337 | -0.001132122 | 0.01028108125 | 0 | 1.538549e-07 | 172.7492 | 2.493686e-05 | 172.7492 | 0.05018348 | -164.1187 | -3.623248 | 0 | 0
3750.0A/m/0Hz | 368 | -78.10837 | -0.1926082 | -0.8172037 | -0.00118835 | 0.0118875 | 0 | 3.889062e-07 | -27.84592 | 6.303406e-05 | -27.84592 | 0.04146648 | 51.67464 | -3.562916 | 0 | 0
3750.0A/m/0Hz | 369 | -80.0475 | -0.2063135 | -0.8374918 | -0.001272909 | 0.009083569 | 0 | 1.15842e-07 | -92.32534 | 1.877571e-05 | -92.32534 | 0.05381015 | -145.2461 | -3.500245 | 0 | 0
3750.0A/m/0Hz | 370 | -81.55144 | -0.2168857 | -0.8532267 | -0.001338137 | 0.008148925 | 0 | 4.632614e-07 | 156.4169 | 7.508557e-05 | 156.4169 | 0.04338493 | 72.44846 | -3.437661 | 0 | 0
3750.0A/m/0Hz | 371 | -82.29466 | -0.2222593 | -0.8610025 | -0.001371291 | 0.009375645 | 0 | 1.211841e-07 | 75.71737 | 1.964156e-05 | 75.71737 | 0.02510675 | -110.6608 | -3.374431 | 0 | 0
3750.0A/m/0Hz | 372 | -82.50234 | -0.2232017 | -0.8631754 | -0.001377105 | 0.009550891 | 0 | 6.049429e-07 | -21.63936 | 9.804937e-05 | -21.63936 | 0.0474578 | 48.59705 | -3.309078 | 0 | 0
3750.0A/m/0Hz | 373 | -82.46967 | -0.2234885 | -0.8628336 | -0.001378874 | 0.008616247 | 0 | 2.605485e-07 | -41.15326 | 4.222979e-05 | -41.15326 | 0.02898004 | -90.41985 | -3.245389 | 0 | 0
3750.0A/m/0Hz | 374 | -83.49875 | -0.2285604 | -0.8736002 | -0.001410167 | 0.01016425 | 0 | 7.271707e-07 | 144.8049 | 0.0001178601 | 144.8049 | 0.04508018 | 95.78415 | -3.17986 | 0 | 0
3750.0A/m/0Hz | 375 | -85.97109 | -0.2441924 | -0.8994669 | -0.001506613 | 0.01010584 | 0 | 3.361439e-07 | 148.1859 | 5.448232e-05 | 148.1859 | 0.02557921 | -146.2268 | -3.114421 | 0 | 0
3750.0A/m/0Hz | 376 | -89.55417 | -0.2661264 | -0.9369546875 | -0.001641941 | 0.008557832 | 0 | 6.632324e-07 | -40.91831 | 0.000107497 | -40.91831 | 0.02939756 | 22.78975 | -3.048195 | 0 | 0
3750.0A/m/0Hz | 377 | -91.80483 | -0.2800189 | -0.9605021 | -0.001727655 | 0.009784552 | 0 | 1.958149e-07 | -40.40032 | 3.173775e-05 | -40.40032 | 0.02099635 | -123.4426 | -2.981617 | 0 | 0
3750.0A/m/0Hz | 378 | -92.13619 | -0.2819905 | -0.9639688 | -0.001739819 | 0.009288022 | 0 | 3.713006e-07 | 145.2075 | 6.018054e-05 | 145.2075 | 0.04438692 | 70.83344 | -2.915212 | 0 | 0
3750.0A/m/0Hz | 379 | -92.19686 | -0.2824989 | -0.9646036 | -0.001742956 | 0.008995946 | 0 | 1.008989e-07 | 142.2095 | 1.635373e-05 | 142.2095 | 0.006452237 | -103.4218 | -2.85016 | 0 | 0
3750.0A/m/0Hz | 380 | -92.7919 | -0.284706 | -0.9708292 | -0.001756573 | 0.009200399 | 0 | 2.1623e-07 | 5.921529 | 3.504664e-05 | 5.921529 | 0.05646871 | 80.34303 | -2.785094 | 0 | 0
3750.0A/m/0Hz | 381 | -94.85704 | -0.2960181 | -0.9924356 | -0.001826366 | 0.008791493 | 0 | 2.382955e-07 | -18.59577 | 3.862303e-05 | -18.59577 | 0.01340229 | 124.2732 | -2.719558 | 0 | 0
3750.0A/m/0Hz | 382 | -98.16128 | -0.3139836 | -1.027006 | -0.001937209 | 0.009054361 | 0 | 3.198858e-07 | 172.6072 | 5.184721e-05 | 172.6072 | 0.05108134 | 45.97581 | -2.655509 | 0 | 0
3750.0A/m/0Hz | 383 | -101.511 | -0.3324621 | -1.062052 | -0.002051218 | 0.008849908 | 0 | 5.329172e-07 | 151.6602 | 8.637541e-05 | 151.6602 | 0.03599765 | 159.968 | -2.591315 | 0 | 0
3750.0A/m/0Hz | 384 | -102.8434 | -0.3392274 | -1.075993 | -0.002092958 | 0.009609306 | 0 | 7.159428e-07 | -20.98117 | 0.0001160403 | -20.98117 | 0.06798239 | 34.75307 | -2.527246 | 0 | 0
3750.0A/m/0Hz | 385 | -102.9426 | -0.3400314 | -1.07703 | -0.002097918 | 0.009959797 | 0 | 5.593624e-07 | -24.14923 | 9.066165e-05 | -24.14923 | 0.01003687 | -132.1056 | -2.463035 | 0 | 0
3750.0A/m/0Hz | 386 | -102.9193 | -0.340242 | -1.076786 | -0.002099218 | 0.01057316 | 0 | 9.698826e-07 | 151.6823 | 0.0001571989 | 151.6823 | 0.0612098 | 75.88041 | -2.399735 | 0 | 0
3750.0A/m/0Hz | 387 | -103.666 | -0.3425517 | -1.084599 | -0.002113468 | 0.008995946 | 0 | 4.356979e-07 | 151.1875 | 7.061807e-05 | 151.1875 | 0.03732329 | 160.6292 | -2.335323 | 0 | 0
3750.0A/m/0Hz | 388 | -106.2503 | -0.3551366 | -1.111637 | -0.002191114 | 0.0103687 | 0 | 1.035987e-06 | -26.12748 | 0.0001679131 | -26.12748 | 0.05992423 | 23.02616 | -2.272637 | 0 | 0
3750.0A/m/0Hz | 389 | -111.0643 | -0.3788934 | -1.162004 | -0.002337688 | 0.009696929 | 0 | 2.825787e-07 | -46.93996 | 4.580045e-05 | -46.93996 | 0.03771083 | 163.6004 | -2.211315 | 0 | 0
3750.0A/m/0Hz | 390 | -114.1061 | -0.3930342 | -1.193827 | -0.002424934 | 0.009550891 | 0 | 7.874801e-07 | 161.1087 | 0.0001276351 | 161.1087 | 0.04946956 | 89.83348 | -2.14802 | 0 | 0
3750.0A/m/0Hz | 391 | -114.6089 | -0.3957689 | -1.199088 | -0.002441806 | 0.0107192 | 0 | 3.722632e-07 | 146.8255 | 6.033655e-05 | 146.8255 | 0.05024855 | 143.9315 | -2.085592 | 0 | 0
3750.0A/m/0Hz | 392 | -114.7128 | -0.3963751 | -1.200175 | -0.002445547 | 0.0103395 | 0 | 6.057157e-07 | -5.508843 | 9.817462e-05 | -5.508843 | 0.04650386 | 69.54006 | -2.023665 | 0 | 0
3750.0A/m/0Hz | 393 | -115.4443 | -0.3985209 | -1.207829 | -0.002458786 | 0.009696929 | 0 | 4.389038e-07 | -4.521315 | 7.113769e-05 | -4.521315 | 0.03543491 | 152.0668 | -1.963074 | 0 | 0
3750.0A/m/0Hz | 394 | -117.3741 | -0.4072728 | -1.228019 | -0.002512783 | 0.008294963 | 0 | 6.487959e-07 | 178.6906 | 0.0001051571 | 178.6906 | 0.01873282 | 78.30945 | -1.902954 | 0 | 0
3750.0A/m/0Hz | 395 | -121.2582 | -0.4245186 | -1.268656 | -0.002619186 | 0.009054361 | 0 | 5.640627e-07 | -175.084 | 9.142348e-05 | -175.084 | 0.05988248 | 176.637 | -1.843077 | 0 | 0
3750.0A/m/0Hz | 396 | -124.2813 | -0.4370722 | -1.300285 | -0.002696639 | 0.008265756 | 0 | 7.408461e-07 | -11.25516 | 0.0001200766 | -11.25516 | 0.04595401 | 22.61452 | -1.784094 | 0 | 0
3750.0A/m/0Hz | 397 | -125.504 | -0.4425841 | -1.313078 | -0.002730646 | 0.01042712 | 0 | 4.238093e-07 | 11.48422 | 6.869117e-05 | 11.48422 | 0.04149792 | 170.8954 | -1.724625 | 0 | 0
3750.0A/m/0Hz | 398 | -125.5589 | -0.4430796 | -1.313651 | -0.002733703 | 0.009696929 | 0 | 6.22226e-07 | 166.108 | 0.0001008506 | 166.108 | 0.04046959 | 71.21733 | -1.666791 | 0 | 0
3750.0A/m/0Hz | 399 | -125.5589 | -0.4433004 | -1.313651 | -0.002735065 | 0.01013504 | 0 | 3.525563e-07 | -170.5944 | 5.714245e-05 | -170.5944 | 0.0345188 | -175.0071 | -1.610237 | 0 | 0
3750.0A/m/0Hz | 400 | -126.896 | -0.4477251 | -1.327641 | -0.002762365 | 0.008791493 | 0 | 5.038957e-07 | -5.615888 | 8.16716e-05 | -5.615888 | 0.03938596 | 64.05809 | -1.553462 | 0 | 0
3750.0A/m/0Hz | 401 | -129.9563 | -0.4605724 | -1.35966 | -0.00284163 | 0.009141984 | 0 | 3.327733e-07 | 2.549231 | 5.393601e-05 | 2.549231 | 0.02218872 | 143.2483 | -1.497765 | 0 | 0
3750.0A/m/0Hz | 402 | -134.3538 | -0.4781039 | -1.405668 | -0.002949795 | 0.008441001 | 0 | 4.880805e-07 | 171.8368 | 7.910826e-05 | 171.8368 | 0.02436815 | 82.37753 | -1.443453 | 0 | 0
3750.0A/m/0Hz | 403 | -136.2113 | -0.486006 | -1.425102 | -0.002998549 | 0.008002887 | 0 | 4.062269e-07 | 167.0594 | 6.584141e-05 | 167.0594 | 0.01914221 | 121.1568 | -1.389354 | 0 | 0
3750.0A/m/0Hz | 404 | -136.2498 | -0.4864929 | -1.425504 | -0.003001554 | 0.009054361 | 0 | 4.039389e-07 | -12.02402 | 6.547057e-05 | -12.02402 | 0.02163711 | 29.60187 | -1.334592 | 0 | 0
3750.0A/m/0Hz | 405 | -136.3303 | -0.4867089 | -1.426347 | -0.003002887 | 0.009580098 | 0 | 3.9613e-07 | 3.478517 | 6.42049e-05 | 3.478517 | 0.01279638 | -48.67931 | -1.282726 | 0 | 0
3750.0A/m/0Hz | 406 | -137.6265 | -0.4910086 | -1.439909 | -0.003029415 | 0.008441001 | 0 | 3.319854e-07 | -167.4471 | 5.380832e-05 | -167.4471 | 0.03503319 | 53.85344 | -1.230719 | 0 | 0
3750.0A/m/0Hz | 407 | -141.1116 | -0.5042804 | -1.476371 | -0.003111298 | 0.008382586 | 0 | 4.333107e-07 | -138.7283 | 7.023115e-05 | -138.7283 | 0.01777631 | -110.5349 | -1.179989 | 0 | 0
3750.0A/m/0Hz | 408 | -145.8428 | -0.522087 | -1.525871 | -0.003221162 | 0.007798434 | 0 | 5.259267e-07 | 25.97317 | 8.524239e-05 | 25.97317 | 0.05297147 | 65.11154 | -1.130382 | 0 | 0
3750.0A/m/0Hz | 409 | -147.6092 | -0.5294578 | -1.544352 | -0.003266637 | 0.008616247 | 0 | 5.056454e-07 | 47.37771 | 8.195519e-05 | 47.37771 | 0.01906123 | 134.8161 | -1.082096 | 0 | 0
3750.0A/m/0Hz | 410 | -147.7761 | -0.5300465 | -1.546098 | -0.00327027 | 0.008441001 | 0 | 5.703391e-07 | -160.5135 | 9.244077e-05 | -160.5135 | 0.02967677 | 107.1441 | -1.034982 | 0 | 0
3750.0A/m/0Hz | 411 | -147.7119 | -0.5302596 | -1.545426 | -0.003271585 | 0.009521683 | 0 | 4.669876e-07 | -146.1615 | 7.568951e-05 | -146.1615 | 0.03627877 | -167.7761 | -0.9879993 | 0 | 0
3750.0A/m/0Hz | 412 | -148.9942 | -0.5338279 | -1.558842 | -0.0032936 | 0.009229607 | 0 | 4.707452e-07 | 8.479065 | 7.629855e-05 | 8.479065 | 0.03997734 | 60.87188 | -0.9429492 | 0 | 0
3750.0A/m/0Hz | 413 | -152.0172 | -0.5445185 | -1.59047 | -0.003359558 | 0.008265756 | 0 | 2.420651e-07 | 22.05735 | 3.9234e-05 | 22.05735 | 0.01335669 | -122.7862 | -0.8996997 | 0 | 0
3750.0A/m/0Hz | 414 | -156.5069 | -0.5606494 | -1.637443 | -0.003459083 | 0.007418735 | 0 | 3.851422e-07 | 177.018 | 6.242398e-05 | 177.018 | 0.03784789 | 64.16554 | -0.8562317 | 0 | 0
3750.0A/m/0Hz | 415 | -158.8649 | -0.5688978 | -1.662113 | -0.003509974 | 0.007331112 | 0 | 1.615606e-07 | -131.3612 | 2.61858e-05 | -131.3612 | 0.01864244 | -41.52762 | -0.8165222 | 0 | 0
3750.0A/m/0Hz | 416 | -159.3386 | -0.5711194 | -1.667069 | -0.003523681 | 0.008470209 | 0 | 3.746513e-07 | 9.025005 | 6.072362e-05 | 9.025005 | 0.04656023 | 38.14695 | -0.7776685 | 0 | 0
3750.0A/m/0Hz | 417 | -159.3117 | -0.5713319 | -1.666789 | -0.003524992 | 0.009580098 | 0 | 2.899507e-07 | 28.24121 | 4.699532e-05 | 28.24121 | 0.01315559 | -69.32009 | -0.7399182 | 0 | 0
3750.0A/m/0Hz | 418 | -160.8273 | -0.5753967 | -1.682646 | -0.00355007 | 0.01068999 | 0 | 2.824439e-07 | -154.7993 | 4.577861e-05 | -154.7993 | 0.04061259 | 60.38025 | -0.7040088 | 0 | 0
3750.0A/m/0Hz | 419 | -163.5785 | -0.5847746 | -1.71143 | -0.00360793 | 0.009404853 | 0 | 4.320656e-07 | -149.0277 | 7.002935e-05 | -149.0277 | 0.01807263 | -110.6337 | -0.6711646 | 0 | 0
3750.0A/m/0Hz | 420 | -166.5841 | -0.5954066 | -1.742875 | -0.003673527 | 0.009872175 | 0 | 2.295027e-07 | 23.4421 | 3.719788e-05 | 23.4421 | 0.05382374 | 77.32833 | -0.6399402 | 0 | 0
3750.0A/m/0Hz | 421 | -168.5547 | -0.601998 | -1.763493 | -0.003714194 | 0.009521683 | 0 | 4.701311e-07 | 32.61612 | 7.619901e-05 | 32.61612 | 0.005379457 | -114.1651 | -0.6121338 | 0 | 0
3750.0A/m/0Hz | 422 | -169.0156 | -0.6038695 | -1.768315 | -0.003725741 | 0.008733078 | 0 | 2.658984e-07 | -174.8069 | 4.309691e-05 | -174.8069 | 0.05718062 | 80.06618 | -0.5868909 | 0 | 0
3750.0A/m/0Hz | 423 | -169.0214 | -0.6041214 | -1.768376 | -0.003727296 | 0.009083569 | 0 | 4.546268e-07 | -162.6692 | 7.368608e-05 | -162.6692 | 0.02814511 | -143.8856 | -0.5615845 | 0 | 0
3750.0A/m/0Hz | 424 | -169.837 | -0.6060713 | -1.776908 | -0.003739326 | 0.009696929 | 0 | 2.708539e-07 | 24.92811 | 4.39001e-05 | 24.92811 | 0.0614058 | 70.58356 | -0.5386963 | 0 | 0
3750.0A/m/0Hz | 425 | -172.93 | -0.6159413 | -1.809269 | -0.003800222 | 0.008587039 | 0 | 5.344235e-07 | 6.700937 | 8.661955e-05 | 6.700937 | 0.02043816 | -89.62251 | -0.5165759 | 0 | 0
3750.0A/m/0Hz | 426 | -177.5153 | -0.6310813 | -1.857243 | -0.003893632 | 0.008587039 | 0 | 2.86882e-07 | -158.0985 | 4.649794e-05 | -158.0985 | 0.03847336 | 68.13228 | -0.498717 | 0 | 0
3750.0A/m/0Hz | 427 | -180.5874 | -0.6408766 | -1.889384 | -0.003954067 | 0.009375645 | 0 | 6.598243e-07 | -164.2549 | 0.0001069446 | -164.2549 | 0.04466103 | -148.7341 | -0.4816418 | 0 | 0
3750.0A/m/0Hz | 428 | -181.4765 | -0.6439924 | -1.898686 | -0.003973291 | 0.01004742 | 0 | 3.729509e-07 | -2.436193 | 6.044802e-05 | -2.436193 | 0.04835543 | 62.98175 | -0.4661072 | 0 | 0
3750.0A/m/0Hz | 429 | -181.4928 | -0.6442442 | -1.898857 | -0.003974844 | 0.008995946 | 0 | 7.433073e-07 | 26.20827 | 0.0001204755 | 26.20827 | 0.01056993 | -124.0279 | -0.4512952 | 0 | 0
3750.0A/m/0Hz | 430 | -182.2488 | -0.6459769 | -1.906767 | -0.003985535 | 0.007798434 | 0 | 5.171734e-07 | 154.4733 | 8.382365e-05 | 154.4733 | 0.05220344 | 103.1189 | -0.438186 | 0 | 0
3750.0A/m/0Hz | 431 | -184.4167 | -0.6528926 | -1.929447 | -0.004028203 | 0.009463268 | 0 | 5.128801e-07 | -144.2112 | 8.312779e-05 | -144.2112 | 0.04968137 | -143.2591 | -0.4263086 | 0 | 0
3750.0A/m/0Hz | 432 | -188.3113 | -0.6650003 | -1.970194 | -0.004102905 | 0.009112777 | 0 | 4.74161e-07 | -37.22912 | 7.685219e-05 | -37.22912 | 0.02629069 | 87.02259 | -0.4143237 | 0 | 0
3750.0A/m/0Hz | 433 | -192.1534 | -0.6768292 | -2.010392 | -0.004175886 | 0.008236548 | 0 | 1.208093e-07 | 85.26256 | 1.958082e-05 | 85.26256 | 0.03711907 | -162.7902 | -0.4009094 | 0 | 0
3750.0A/m/0Hz | 434 | -193.0319 | -0.6802534 | -2.019584 | -0.004197013 | 0.009375645 | 0 | 4.301122e-07 | 135.262 | 6.971275e-05 | 135.262 | 0.0411748 | 91.13267 | -0.3913647 | 0 | 0
3750.0A/m/0Hz | 435 | -193.1393 | -0.6805974 | -2.020707 | -0.004199135 | 0.008645455 | 0 | 1.53122e-07 | 20.27301 | 2.481808e-05 | 20.27301 | 0.01513623 | -40.72413 | -0.3817786 | 0 | 0
3750.0A/m/0Hz | 436 | -193.9922 | -0.6825514 | -2.02963 | -0.004211191 | 0.008966738 | 0 | 5.238555e-07 | -40.927 | 8.490669e-05 | -40.927 | 0.03504241 | 66.56862 | -0.3730786 | 0 | 0
3750.0A/m/0Hz | 437 | -195.7831 | -0.6877117 | -2.048368 | -0.004243029 | 0.01004742 | 0 | 2.313053e-07 | -75.57748 | 3.749005e-05 | -75.57748 | 0.01641344 | -134.0071 | -0.3635132 | 0 | 0
3750.0A/m/0Hz | 438 | -199.5786 | -0.6988123 | -2.088078 | -0.004311518 | 0.008966738 | 0 | 5.663957e-07 | 138.9492 | 9.180162e-05 | 138.9492 | 0.04934833 | 90.87403 | -0.3553027 | 0 | 0
3750.0A/m/0Hz | 439 | -202.9015 | -0.7090265 | -2.122843 | -0.004374537 | 0.009375645 | 0 | 3.669303e-07 | 138.3016 | 5.94722e-05 | 138.3016 | 0.03563291 | 151.4489 | -0.3467334 | 0 | 0
3750.0A/m/0Hz | 440 | -204.7018 | -0.7144857 | -2.141679 | -0.004408219 | 0.009141984 | 0 | 4.934394e-07 | -45.28259 | 7.997684e-05 | -45.28259 | 0.03578797 | 55.40584 | -0.3390698 | 0 | 0
3750.0A/m/0Hz | 441 | -205.0658 | -0.7158818 | -2.145487 | -0.004416832 | 0.008616247 | 0 | 3.228233e-07 | -27.04509 | 5.232332e-05 | -27.04509 | 0.02788266 | -127.9794 | -0.3316796875 | 0 | 0
3750.0A/m/0Hz | 442 | -205.1078 | -0.7160716 | -2.145927 | -0.004418003 | 0.008762285 | 0 | 5.21801e-07 | 126.5133 | 8.457369e-05 | 126.5133 | 0.05371928 | 72.61066 | -0.3246472 | 0 | 0
3750.0A/m/0Hz | 443 | -205.8965 | -0.7175921 | -2.154179 | -0.004427384 | 0.008995946 | 0 | 2.391415e-07 | -174.2381 | 3.876014e-05 | -174.2381 | 0.02916103 | -155.4204 | -0.318772 | 0 | 0
3750.0A/m/0Hz | 444 | -209.2847 | -0.7269687 | -2.189628 | -0.004485236 | 0.009638514 | 0 | 5.784067e-07 | -54.19314 | 9.374837e-05 | -54.19314 | 0.02145328 | 44.23837 | -0.3105029 | 0 | 0
3750.0A/m/0Hz | 445 | -214.2808 | -0.7413632 | -2.241899 | -0.004574047 | 0.008324171 | 0 | 1.049017e-07 | 28.22038 | 1.700251e-05 | 28.22038 | 0.01721584 | -150.9555 | -0.3042981 | 0 | 0
3750.0A/m/0Hz | 446 | -218.3107 | -0.7527031 | -2.284062 | -0.004644012 | 0.01022267 | 0 | 6.084348e-07 | 118.8577 | 9.861533e-05 | 118.8577 | 0.02674919 | 92.14382 | -0.2979651 | 0 | 0
3750.0A/m/0Hz | 447 | -219.3036 | -0.7559316 | -2.29445 | -0.004663931 | 0.01048553 | 0 | 7.447459e-08 | -7.054615 | 1.207087e-05 | -7.054615 | 0.01885328 | -140.8304 | -0.2921191 | 0 | 0
3750.0A/m/0Hz | 448 | -219.3958 | -0.7562287 | -2.295414 | -0.004665764 | 0.009375645 | 0 | 7.122458e-07 | -59.37142 | 0.0001154411 | -59.37142 | 0.001081016 | 153.5355 | -0.2859827 | 0 | 0
3750.0A/m/0Hz | 449 | -219.3258 | -0.7562572 | -2.294682 | -0.004665939 | 0.009404853 | 0 | 2.768139e-07 | 153.0285 | 4.486609e-05 | 153.0285 | 0.03648568 | -152.0417 | -0.2787268 | 0 | 0
3750.0A/m/0Hz | 450 | -221.6231 | -0.7618494 | -2.318717 | -0.004700442 | 0.01028108125 | 0 | 7.013016e-07 | 140.2591 | 0.0001136672 | 140.2591 | 0.05384424 | 106.4472 | -0.2739563 | 0 | 0
3750.0A/m/0Hz | 451 | -225.4104 | -0.7720283 | -2.358341 | -0.004763244 | 0.009200399 | 0 | 4.247433e-07 | -53.9512 | 6.884255e-05 | -53.9512 | 0.04758381 | -101.0341 | -0.2704639 | 0 | 0
3750.0A/m/0Hz | 452 | -230.6397 | -0.7863962 | -2.413053 | -0.004851891 | 0.009550891 | 0 | 5.629581e-07 | -9.602533 | 9.124446e-05 | -9.602533 | 0.04547437 | 52.31569 | -0.2618262 | 0 | 0
3750.0A/m/0Hz | 453 | -232.9021 | -0.7924335 | -2.436723 | -0.00488914 | 0.009755344 | 0 | 3.807071e-07 | 121.3746 | 6.170514e-05 | 121.3746 | 0.02059963 | -158.7398 | -0.2568872 | 0 | 0
3750.0A/m/0Hz | 454 | -233.3151 | -0.793873 | -2.441044 | -0.004898021 | 0.008528624 | 0 | 3.989162e-07 | -155.6934 | 6.465647e-05 | -155.6934 | 0.02684325 | 100.0655 | -0.2568835 | 0 | 0
3750.0A/m/0Hz | 455 | -233.2964 | -0.79403 | -2.440849 | -0.004898989 | 0.009872175 | 0 | 2.564624e-07 | -86.9286 | 4.156752e-05 | -86.9286 | 0.01334512 | -113.4895 | -0.2496753 | 0 | 0
3750.0A/m/0Hz | 456 | -235.0139 | -0.7975586 | -2.458817 | -0.004920761 | 0.008148925 | 0 | 3.235814e-07 | 81.76565 | 5.24462e-05 | 81.76565 | 0.0471524 | 76.21725 | -0.2400452 | 0 | 0
3750.0A/m/0Hz | 457 | -237.8958 | -0.805055 | -2.488969 | -0.004967011 | 0.007652396 | 0 | 3.281803e-07 | 50.93997 | 5.319159e-05 | 50.93997 | 0.01099578 | 103.6097 | -0.2389221 | 0 | 0
3750.0A/m/0Hz | 458 | -241.7985 | -0.815162 | -2.529801 | -0.005029369 | 0.00809051 | 0 | 3.42858e-07 | -79.6982 | 5.557055e-05 | -79.6982 | 0.02235473 | 15.14351 | -0.2364233 | 0 | 0
3750.0A/m/0Hz | 459 | -245.5741 | -0.8248244 | -2.569303 | -0.005088984 | 0.00993059 | 0 | 3.739436e-07 | -154.4464 | 6.060892e-05 | -154.4464 | 0.03504334 | 172.7267 | -0.2269812 | 0 | 0
3750.0A/m/0Hz | 460 | -246.5647 | -0.8275853 | -2.579667 | -0.005106018 | 0.008470209 | 0 | 1.282181e-07 | 89.8071 | 2.078164e-05 | 89.8071 | 0.0570918 | 87.35774 | -0.2232471 | 0 | 0
3750.0A/m/0Hz | 461 | -246.5775 | -0.8278769 | -2.579801 | -0.005107817 | 0.00870387 | 0 | 4.435379e-07 | 17.1221 | 7.188879e-05 | 17.1221 | 0.02888213 | -170.0909 | -0.2208252 | 0 | 0
3750.0A/m/0Hz | 462 | -247.4211 | -0.829342 | -2.588627 | -0.005116857 | 0.008002887 | 0 | 3.138467e-07 | 134.1253 | 5.086839e-05 | 134.1253 | 0.07041369 | 96.60166 | -0.2123425 | 0 | 0
3750.0A/m/0Hz | 463 | -250.4581 | -0.836926 | -2.620402 | -0.005163648 | 0.01045633 | 0 | 5.4414e-07 | -166.7392 | 8.81944e-05 | -166.7392 | 0.06835526 | -168.9645 | -0.2088208 | 0 | 0
3750.0A/m/0Hz | 464 | -254.5931 | -0.8470357 | -2.663664 | -0.005226023 | 0.01054395 | 0 | 3.438989e-07 | -34.17912 | 5.573926e-05 | -34.17912 | 0.04177464 | 72.62814 | -0.2075317 | 0 | 0
3750.0A/m/0Hz | 465 | -257.4283 | -0.8538799 | -2.693327 | -0.00526825 | 0.009580098 | 0 | 3.396903e-07 | 19.4701 | 5.505713e-05 | 19.4701 | 0.02265557 | -153.4697 | -0.201626 | 0 | 0
3750.0A/m/0Hz | 466 | -259.1434 | -0.8584908 | -2.711271 | -0.005296699 | 0.01089444 | 0 | 2.14428e-07 | 161.4567 | 3.475457e-05 | 161.4567 | 0.04430219 | 89.27813 | -0.1958203125 | 0 | 0
3750.0A/m/0Hz | 467 | -259.4234 | -0.8595225 | -2.714201 | -0.005303064 | 0.009521683 | 0 | 2.394705e-07 | 173.6665 | 3.881346e-05 | 173.6665 | 0.01582308 | -176.7225 | -0.1933008 | 0 | 0
3750.0A/m/0Hz | 468 | -259.4736 | -0.8597447 | -2.714726 | -0.005304435 | 0.009550891 | 0 | 5.965726e-08 | -38.00973 | 9.66927e-06 | -38.00973 | 0.04918918 | 90.67586 | -0.1897388 | 0 | 0
3750.0A/m/0Hz | 469 | -261.1642 | -0.8627814 | -2.732414 | -0.00532317 | 0.009726137 | 0 | 3.476479e-07 | -40.38895 | 5.63469e-05 | -40.38895 | 0.01531826 | -132.3301 | -0.1832043 | 0 | 0
3750.0A/m/0Hz | 470 | -264.8488 | -0.8715237 | -2.770963 | -0.005377109 | 0.01042712 | 0 | 2.566465e-07 | 36.84624 | 4.159735e-05 | 36.84624 | 0.04874206 | 82.15068 | -0.1809033 | 0 | 0
3750.0A/m/0Hz | 471 | -268.9079 | -0.8811639 | -2.813432 | -0.005436587 | 0.009054361 | 0 | 4.907003e-07 | 121.4237 | 7.953288e-05 | 121.4237 | 0.0379511 | 171.865 | -0.1783789 | 0 | 0
3750.0A/m/0Hz | 472 | -271.8528 | -0.8879797 | -2.844242 | -0.005478638 | 0.007944471875 | 0 | 4.281825e-07 | -148.618 | 6.939997e-05 | -148.618 | 0.04312509 | 111.4525 | -0.1712244 | 0 | 0
3750.0A/m/0Hz | 473 | -273.0919 | -0.8908954 | -2.857206 | -0.005496628 | 0.0093464375 | 0 | 3.983986e-07 | -91.6113 | 6.457258e-05 | -91.6113 | 0.0578412 | -141.9606 | -0.1688318 | 0 | 0
3750.0A/m/0Hz | 474 | -273.3882 | -0.8919176 | -2.860307 | -0.005502934 | 0.009375645 | 0 | 3.759148e-07 | 31.58309 | 6.09284e-05 | 31.58309 | 0.06056271 | 66.33784 | -0.1674988 | 0 | 0
3750.0A/m/0Hz | 475 | -273.4664 | -0.8920689 | -2.861125 | -0.005503868 | 0.008324171 | 0 | 2.258085e-07 | 67.01346 | 3.659912e-05 | 67.01346 | 0.03285923 | -130.7244 | -0.1580432 | 0 | 0
3750.0A/m/0Hz | 476 | -275.9248 | -0.8969121 | -2.886845 | -0.00553375 | 0.008324171 | 0 | 1.682111e-07 | -176.1272 | 2.726371e-05 | -176.1272 | 0.05165717 | 78.38347 | -0.1545825 | 0 | 0
3750.0A/m/0Hz | 477 | -280.1974 | -0.9065547 | -2.931547 | -0.005593242 | 0.009054361 | 0 | 9.165853e-08 | -116.0184 | 1.485605e-05 | -116.0184 | 0.03259677 | -139.9883 | -0.1520837 | 0 | 0
3750.0A/m/0Hz | 478 | -284.5832 | -0.9163062 | -2.977433 | -0.005653407 | 0.0093464375 | 0 | 1.010854e-07 | 4.319541 | 1.638395e-05 | 4.319541 | 0.04025927 | 73.74065 | -0.1430261 | 0 | 0
3750.0A/m/0Hz | 479 | -287.3111 | -0.9223824 | -3.005973 | -0.005690895 | 0.01156622 | 0 | 3.905175e-08 | -173.1458 | 6.329522e-06 | -173.1458 | 0.03419601 | -138.1929 | -0.1407532 | 0 | 0
3750.0A/m/0Hz | 480 | -287.8758 | -0.9238604 | -3.011881 | -0.005700015 | 0.01124493 | 0 | 1.013773e-07 | -163.9029 | 1.643126e-05 | -163.9029 | 0.03136189 | 81.97693 | -0.1394568 | 0 | 0
3750.0A/m/0Hz | 481 | -287.9668 | -0.9242217 | -3.012834 | -0.005702244 | 0.008674662 | 0 | 7.003422e-08 | 79.44964 | 1.135117e-05 | 79.44964 | 0.01521413 | -176.0699 | -0.1311731 | 0 | 0
3750.0A/m/0Hz | 482 | -289.4497 | -0.9266571 | -3.028349 | -0.005717269 | 0.008791493 | 0 | 8.917278e-08 | 40.61953 | 1.445316e-05 | 40.61953 | 0.040465 | 106.5767 | -0.1277124 | 0 | 0
3750.0A/m/0Hz | 483 | -292.3549 | -0.9328105 | -3.058744 | -0.005755235 | 0.01144939 | 0 | 1.446377e-07 | 80.76832 | 2.344293e-05 | 80.76832 | 0.01785266 | -129.3342 | -0.1251575 | 0 | 0
3750.0A/m/0Hz | 484 | -295.9928 | -0.9404201 | -3.096806 | -0.005802184 | 0.009171192 | 0 | 1.285626e-07 | 170.8996 | 2.083748e-05 | 170.8996 | 0.03798709 | 75.18672 | -0.1181165 | 0 | 0
3750.0A/m/0Hz | 485 | -300.7123 | -0.9503155 | -3.146183 | -0.005863236 | 0.01124493 | 0 | 2.650565e-07 | -95.12789 | 4.296045e-05 | -95.12789 | 0.04738312 | -125.9683 | -0.115531 | 0 | 0
3750.0A/m/0Hz | 486 | -303.5907 | -0.9559904 | -3.176298 | -0.005898249 | 0.008937531 | 0 | 2.733157e-07 | -18.71571 | 4.429911e-05 | -18.71571 | 0.0407454 | 43.64387 | -0.1143567 | 0 | 0
3750.0A/m/0Hz | 487 | -304.0049 | -0.9571712 | -3.180631 | -0.005905535 | 0.01010584 | 0 | 1.964397e-07 | 102.104 | 3.183902e-05 | 102.104 | 0.03604301 | -148.4702 | -0.1046008 | 0 | 0
3750.0A/m/0Hz | 488 | -304.0189 | -0.9574002 | -3.180778 | -0.005906947 | 0.007506358 | 0 | 3.097255e-07 | 146.3039 | 5.020042e-05 | 146.3039 | 0.04850892 | 63.41408 | -0.1010742 | 0 | 0
3750.0A/m/0Hz | 489 | -305.6173 | -0.9601121 | -3.197502 | -0.005923679 | 0.008032095 | 0 | 1.238562e-07 | -163.0753 | 2.007465e-05 | -163.0753 | 0.02624402 | -148.7703 | -0.09983765 | 0 | 0
3750.0A/m/0Hz | 490 | -309.4758 | -0.9674425 | -3.23787 | -0.005968906 | 0.01031029 | 0 | 2.388548e-07 | -24.33201 | 3.871367e-05 | -24.33201 | 0.04061491 | 29.63177 | -0.09150757 | 0 | 0
3750.0A/m/0Hz | 491 | -314.354 | -0.9769895 | -3.288908 | -0.00602781 | 0.009901382 | 0 | 2.020083e-07 | -0.9886726 | 3.274157e-05 | -0.9886726 | 0.01462734 | -89.21042 | -0.08790894 | 0 | 0
3750.0A/m/0Hz | 492 | -317.9137 | -0.9837586 | -3.326151 | -0.006069573 | 0.009696929 | 0 | 1.890923e-07 | 171.119 | 3.064815e-05 | 171.119 | 0.02449212 | 46.28512 | -0.08802979 | 0 | 0
3750.0A/m/0Hz | 493 | -319.5892 | -0.9869456 | -3.343681 | -0.006089236 | 0.01019346 | 0 | 1.37796e-07 | -157.0039 | 2.233402e-05 | -157.0039 | 0.00475564 | 142.1022 | -0.07962524 | 0 | 0
3750.0A/m/0Hz | 494 | -319.8155 | -0.9877184 | -3.346049 | -0.006094004 | 0.01045633 | 0 | 1.382664e-07 | 1.917861 | 2.241027e-05 | 1.917861 | 0.02423903 | 43.56604 | -0.07472168 | 0 | 0
3750.0A/m/0Hz | 495 | -320.7349 | -0.9890777 | -3.355668 | -0.006102391 | 0.01144939 | 0 | 1.368043e-07 | 45.81978 | 2.21733e-05 | 45.81978 | 0.01414776 | 133.5781 | -0.07369873 | 0 | 0
3750.0A/m/0Hz | 496 | -322.6099 | -0.9924267 | -3.375285 | -0.006123053 | 0.009492476 | 0 | 1.551449e-07 | -158.4671 | 2.514594e-05 | -158.4671 | 0.02760955 | 82.38151 | -0.06587890625 | 0 | 0
3750.0A/m/0Hz | 497 | -326.55 | -0.9996571 | -3.416508 | -0.006167664 | 0.01139097 | 0 | 9.881575e-08 | -139.1591 | 1.601609e-05 | -139.1591 | 0.016058 | -169.4575 | -0.061073 | 0 | 0
3750.0A/m/0Hz | 498 | -330.7304 | -1.007103 | -3.460246 | -0.006213604 | 0.01083603 | 0 | 2.262751e-07 | 44.18837 | 3.667475e-05 | 44.18837 | 0.04733509 | 76.00629 | -0.06106079 | 0 | 0
3750.0A/m/0Hz | 499 | -335.1022 | -1.015125 | -3.505985 | -0.006263099 | 0.009521683 | 0 | 1.265116e-07 | 84.57417 | 2.050504e-05 | 84.57417 | 0.01564104 | -178.6008 | -0.05631836 | 0 | 0
3750.0A/m/0Hz | 500 | -336.899 | -1.01831 | -3.524784 | -0.00628275 | 0.01001821 | 0 | 2.406636e-07 | -145.7275 | 3.900684e-05 | -145.7275 | 0.03627184 | 93.3828 | -0.04562866 | 0 | 0
3750.0A/m/0Hz | 501 | -337.9818 | -1.020016 | -3.536112 | -0.006293273 | 0.01048553 | 0 | 1.058813e-07 | -117.3641 | 1.716127e-05 | -117.3641 | 0.02726485 | -113.8013 | -0.0456311 | 0 | 0
3750.0A/m/0Hz | 502 | -338.2 | -1.020631 | -3.538395 | -0.006297069 | 0.0103687 | 0 | 9.990317e-08 | 24.33703 | 1.619234e-05 | 24.33703 | 0.04403734 | 64.74347 | -0.04196167 | 0 | 0
3750.0A/m/0Hz | 503 | -340.8006 | -1.024707 | -3.565605 | -0.006322215 | 0.009755344 | 0 | 8.563471e-08 | 21.65671 | 1.38797e-05 | 21.65671 | 0.02155207 | -87.39584 | -0.0323938 | 0 | 0
3750.0A/m/0Hz | 504 | -345.4338 | -1.032591 | -3.614079 | -0.006370856 | 0.00870387 | 0 | 5.738181e-08 | 38.25372 | 9.300465e-06 | 38.25372 | 0.04363718 | 41.99222 | -0.03245483 | 0 | 0
3750.0A/m/0Hz | 505 | -349.2689 | -1.0387 | -3.654203 | -0.006408548 | 0.01127414 | 0 | 4.535789e-08 | 144.7985 | 7.351623e-06 | 144.7985 | 0.0132795 | -148.0412 | -0.02960815 | 0 | 0
3750.0A/m/0Hz | 506 | -353.0818 | -1.045218 | -3.694096 | -0.006448764 | 0.009842967 | 0 | 2.115187e-08 | -107.2565 | 3.428302e-06 | -107.2565 | 0.03036036 | 64.7965 | -0.0213855 | 0 | 0
3750.0A/m/0Hz | 507 | -356.5074 | -1.050636 | -3.729936 | -0.006482193 | 0.01039791 | 0 | 5.041312e-08 | -164.6931 | 8.170977e-06 | -164.6931 | 0.02738877 | -134.8953 | -0.02009399 | 0 | 0
3750.0A/m/0Hz | 508 | -358.0347 | -1.053159 | -3.745915 | -0.006497758 | 0.009258815 | 0 | 9.100734e-08 | 116.1344 | 1.47505e-05 | 116.1344 | 0.02265645 | 69.09322 | -0.01889526 | 0 | 0
3750.0A/m/0Hz | 509 | -359.0626 | -1.054636 | -3.756669 | -0.006506869 | 0.009258815 | 0 | 1.175729e-07 | -49.30101 | 1.905626e-05 | -49.30101 | 0.02242164 | -105.9581 | -0.009295654 | 0 | 0
3750.0A/m/0Hz | 510 | -360.7859 | -1.05725 | -3.774699 | -0.006522996 | 0.008557832 | 0 | 1.678978e-07 | -68.46089 | 2.721294e-05 | -68.46089 | 0.02335146 | 73.42756 | -0.006842041 | 0 | 0
3750.0A/m/0Hz | 511 | -364.922 | -1.063633 | -3.817973 | -0.006562382 | 0.009784552 | 0 | 3.618616e-08 | -170.0659 | 5.865065e-06 | -170.0659 | 0.007586247 | -162.4863 | -0.005623779 | 0 | 0
3750.0A/m/0Hz | 512 | -369.323 | -1.070179 | -3.864018 | -0.006602767 | 0.009667721 | 0 | 2.583919e-07 | 76.82887 | 4.188025e-05 | 76.82887 | 0.04470213 | 83.30662 | 0.0002758789 | 0 | 0
3750.0A/m/0Hz | 513 | -372.619 | -1.075374 | -3.898503 | -0.006634821 | 0.009696929 | 0 | 1.294062e-07 | 103.7597 | 2.09742e-05 | 103.7597 | 0.01201675 | 141.019 | 0.004022217 | 0 | 0
3750.0A/m/0Hz | 514 | -375.9058 | -1.08002 | -3.93289 | -0.006663488 | 0.01042712 | 0 | 2.106874e-07 | -135.1149 | 3.414829e-05 | -135.1149 | 0.03203086 | 87.34608 | 0.005201416 | 0 | 0
3750.0A/m/0Hz | 515 | -378.2824 | -1.083428 | -3.957755 | -0.006684514 | 0.008528624 | 0 | 1.262958e-07 | -37.81116 | 2.047006e-05 | -37.81116 | 0.01668877 | -165.8743 | 0.01271851 | 0 | 0
3750.0A/m/0Hz | 516 | -380.3908 | -1.086489 | -3.979814 | -0.006703396 | 0.008791493 | 0 | 2.496887e-07 | 33.77408 | 4.046963e-05 | 33.77408 | 0.03911354 | 81.27456 | 0.01522705 | 0 | 0
3750.0A/m/0Hz | 517 | -382.5702 | -1.089682 | -4.002616 | -0.006723094 | 0.009580098 | 0 | 2.303959e-07 | -167.7064 | 3.734266e-05 | -167.7064 | 0.03096087 | -157.8414 | 0.01521484375 | 0 | 0
3750.0A/m/0Hz | 518 | -386.6854 | -1.095081 | -4.045671 | -0.006756405 | 0.01153701 | 0 | 2.691451e-07 | -163.6854 | 4.362314e-05 | -163.6854 | 0.0227634 | 98.66331 | 0.02246826 | 0 | 0
3750.0A/m/0Hz | 519 | -390.5765 | -1.100582 | -4.086381 | -0.006790347 | 0.0111281 | 0 | 1.393492e-07 | -4.971755 | 2.258578e-05 | -4.971755 | 0.0159949 | -179.8028 | 0.02822876 | 0 | 0
3750.0A/m/0Hz | 520 | -393.9787 | -1.105099 | -4.121977 | -0.006818215 | 0.01217958 | 0 | 2.525747e-07 | 18.91306 | 4.093739e-05 | 18.91306 | 0.03288577 | 45.37135 | 0.02830811 | 0 | 0
3750.0A/m/0Hz | 521 | -397.486 | -1.109712 | -4.158671 | -0.006846676 | 0.009200399 | 0 | 1.404922e-07 | 136.8723 | 2.277103e-05 | 136.8723 | 0.0190505 | 165.3708 | 0.03203125 | 0 | 0
3750.0A/m/0Hz | 522 | -400.7342 | -1.11395 | -4.192655 | -0.006872828 | 0.009726137 | 0 | 1.823574e-07 | -109.5441 | 2.955656e-05 | -109.5441 | 0.02882051 | 65.20015 | 0.03907471 | 0 | 0
3750.0A/m/0Hz | 523 | -403.6849 | -1.117488 | -4.223527 | -0.006894651 | 0.01229641 | 0 | 1.382358e-07 | -81.70239 | 2.240532e-05 | -81.70239 | 0.01514889 | -146.2015 | 0.03911987 | 0 | 0
3750.0A/m/0Hz | 524 | -407.1256 | -1.121922 | -4.259525 | -0.006922011 | 0.009842967 | 0 | 2.194192e-07 | 78.84284 | 3.556355e-05 | 78.84284 | 0.04456482 | 96.65508 | 0.04156372 | 0 | 0
3750.0A/m/0Hz | 525 | -410.2677 | -1.126026 | -4.292399 | -0.00694733 | 0.00870387 | 0 | 2.819117e-07 | 100.2587 | 4.569235e-05 | 100.2587 | 0.001651452 | -123.2359 | 0.04760376 | 0 | 0
3750.0A/m/0Hz | 526 | -414.5893 | -1.130934 | -4.337614 | -0.006977612 | 0.01136176 | 0 | 1.644938e-07 | -177.532 | 2.666121e-05 | -177.532 | 0.0351062 | 118.4624 | 0.04768066 | 0 | 0
3750.0A/m/0Hz | 527 | -418.0079 | -1.13519 | -4.37338 | -0.007003873 | 0.009901382 | 0 | 3.786559e-07 | -67.56841 | 6.137269e-05 | -67.56841 | 0.02558857 | -75.14457 | 0.04896973 | 0 | 0
3750.0A/m/0Hz | 528 | -422.4532 | -1.140317 | -4.419889 | -0.007035505 | 0.009375645 | 0 | 2.278953e-07 | -14.20732 | 3.693735e-05 | -14.20732 | 0.01027807 | 73.03158 | 0.05734009 | 0 | 0
3750.0A/m/0Hz | 529 | -425.8823 | -1.14441 | -4.455766 | -0.007060758 | 0.009784552 | 0 | 3.234738e-07 | 121.7317 | 5.242875e-05 | 121.7317 | 0.01607383 | -176.407 | 0.05743408 | 0 | 0
3750.0A/m/0Hz | 530 | -428.9858 | -1.147899 | -4.488236 | -0.007082282 | 0.009726137 | 0 | 1.541993e-07 | 173.8214 | 2.499269e-05 | 173.8214 | 0.01977932 | 138.5227 | 0.05848389 | 0 | 0
3750.0A/m/0Hz | 531 | -433.3168 | -1.15251 | -4.533549 | -0.007110732 | 0.01019346 | 0 | 1.53195e-07 | -73.43455 | 2.48299e-05 | -73.43455 | 0.01945481 | -142.7119 | 0.06468506 | 0 | 0
3750.0A/m/0Hz | 532 | -436.5102 | -1.156306 | -4.56696 | -0.007134154 | 0.01022267 | 0 | 4.685433e-08 | -165.5213 | 7.594166e-06 | -165.5213 | 0.0271904 | 134.6197 | 0.06462158 | 0 | 0
3750.0A/m/0Hz | 533 | -440.868 | -1.160774 | -4.612553 | -0.007161719 | 0.01147859 | 0 | 3.552201e-08 | 63.70457 | 5.75742e-06 | 63.70457 | 0.009096526 | -105.5869 | 0.06459717 | 0 | 0
3750.0A/m/0Hz | 534 | -445.0041 | -1.165099 | -4.655827 | -0.007188405 | 0.009989005 | 0 | 3.188888e-08 | 18.84901 | 5.168561e-06 | 18.84901 | 0.02449244 | 86.23233 | 0.07311401 | 0 | 0
3750.0A/m/0Hz | 535 | -449.4319 | -1.16966 | -4.702152 | -0.007216542 | 0.01042712 | 0 | 4.286196e-08 | -63.66421 | 6.947081e-06 | -63.66421 | 0.005022597 | 129.7337 | 0.07643433 | 0 | 0
3750.0A/m/0Hz | 536 | -454.0476 | -1.174326 | -4.750443 | -0.00724533 | 0.008908323 | 0 | 7.242942e-08 | 5.155997 | 1.173939e-05 | 5.155997 | 0.0240054 | 98.68929 | 0.07662476 | 0 | 0
3750.0A/m/0Hz | 537 | -458.7181 | -1.179004 | -4.799308 | -0.007274192 | 0.01060237 | 0 | 2.611137e-08 | -173.3421 | 4.23214e-06 | -173.3421 | 0.007411092 | 145.0089 | 0.0777124 | 0 | 0
3750.0A/m/0Hz | 538 | -462.2323 | -1.182521 | -4.836076 | -0.007295895 | 0.009667721 | 0 | 1.615182e-07 | -123.3697 | 2.617893e-05 | -123.3697 | 0.02598857 | 136.6804 | 0.08658936 | 0 | 0
3750.0A/m/0Hz | 539 | -466.379 | -1.186439 | -4.87946 | -0.007320065 | 0.01010584 | 0 | 1.427401e-08 | -171.2259 | 2.313537e-06 | -171.2259 | 0.006154339 | 94.97268 | 0.08647705 | 0 | 0
3750.0A/m/0Hz | 540 | -470.6201 | -1.190247 | -4.923832 | -0.007343562 | 0.01051474 | 0 | 1.345127e-07 | 121.6751 | 2.180187e-05 | 121.6751 | 0.03060536 | 113.9192 | 0.08765869 | 0 | 0
3750.0A/m/0Hz | 541 | -474.9849 | -1.194317 | -4.969499 | -0.007368672 | 0.00931723 | 0 | 1.231038e-07 | 13.46169 | 1.99527e-05 | 13.46169 | 0.008820345 | -46.18109 | 0.09374023 | 0 | 0
3750.0A/m/0Hz | 542 | -480.4044 | -1.199057 | -5.0262 | -0.007397915 | 0.01010584 | 0 | 1.003916e-07 | -19.64172 | 1.627151e-05 | -19.64172 | 0.02897551 | 78.66067 | 0.09379395 | 0 | 0
3750.0A/m/0Hz | 543 | -484.7319 | -1.202999 | -5.071476 | -0.007422241 | 0.01022267 | 0 | 1.102101e-07 | -146.1117 | 1.786289e-05 | -146.1117 | 0.01752865 | -151.2988 | 0.09479492 | 0 | 0
3750.0A/m/0Hz | 544 | -489.9648 | -1.207379 | -5.126225 | -0.007449265 | 0.008791493 | 0 | 2.246512e-08 | 65.65147 | 3.641155e-06 | 65.65147 | 0.03193969 | 74.66951 | 0.1021423 | 0 | 0
3750.0A/m/0Hz | 545 | -494.8721 | -1.211477 | -5.177567 | -0.007474546 | 0.01028108125 | 0 | 1.234312e-07 | -22.56555 | 2.000577e-05 | -22.56555 | 0.01839587 | -146.6818 | 0.1021265 | 0 | 0
3750.0A/m/0Hz | 546 | -500.2415 | -1.215918 | -5.233744 | -0.007501945 | 0.009959797 | 0 | 4.304605e-08 | -36.68614 | 6.97692e-06 | -36.68614 | 0.03790888 | 57.68295 | 0.1043091 | 0 | 0
3750.0A/m/0Hz | 547 | -505.6727 | -1.220082 | -5.290568 | -0.007527639 | 0.01127414 | 0 | 1.544504e-07 | 160.3372 | 2.503337e-05 | 160.3372 | 0.02098015 | 177.6222 | 0.1118079 | 0 | 0
3750.0A/m/0Hz | 548 | -509.985 | -1.223446 | -5.335685 | -0.007548392 | 0.01004742 | 0 | 3.487903e-08 | 135.9611 | 5.653206e-06 | 135.9611 | 0.03578101 | 70.11215 | 0.1117688 | 0 | 0
3750.0A/m/0Hz | 549 | -515.3007 | -1.227558 | -5.3913 | -0.007573763 | 0.01174146 | 0 | 7.059163e-08 | -49.72667 | 1.144152e-05 | -49.72667 | 0.01421356 | -42.55268 | 0.1139441 | 0 | 0
3750.0A/m/0Hz | 550 | -520.7646 | -1.231714 | -5.448466 | -0.007599403 | 0.009842967 | 0 | 2.812651e-08 | -114.7195 | 4.558755e-06 | -114.7195 | 0.02537824 | 63.32729 | 0.1212781 | 0 | 0
3750.0A/m/0Hz | 551 | -526.3335 | -1.235652 | -5.50673 | -0.0076237 | 0.009959797 | 0 | 1.442307e-07 | -14.99607 | 2.337697e-05 | -14.99607 | 0.02945203 | -14.01259 | 0.1213208 | 0 | 0
3750.0A/m/0Hz | 552 | -531.9316 | -1.23975 | -5.565299 | -0.007648984 | 0.009901382 | 0 | 1.269213e-07 | 56.79041 | 2.057146e-05 | 56.79041 | 0.03270495 | 54.36267 | 0.1239429 | 0 | 0
3750.0A/m/0Hz | 553 | -538.1363 | -1.243979 | -5.630216 | -0.007675075 | 0.009463268 | 0 | 1.521714e-07 | 140.6517 | 2.4664e-05 | 140.6517 | 0.008562806 | -70.31878 | 0.1324243 | 0 | 0
3750.0A/m/0Hz | 554 | -543.6749 | -1.247732 | -5.688163 | -0.007698232 | 0.01077761 | 0 | 1.230035e-07 | -143.5632 | 1.993646e-05 | -143.5632 | 0.01675701 | 67.64432 | 0.1324463 | 0 | 0
3750.0A/m/0Hz | 555 | -548.8763 | -1.251098 | -5.742582 | -0.007718999 | 0.009521683 | 0 | 1.5876e-07 | -88.53386 | 2.573187e-05 | -88.53386 | 0.02840291 | -104.9854 | 0.1335535 | 0 | 0
3750.0A/m/0Hz | 556 | -555.6551 | -1.255428 | -5.813505 | -0.007745716 | 0.01092365 | 0 | 6.70976e-08 | -30.84442 | 1.08752e-05 | -30.84442 | 0.01521795 | 84.96233 | 0.1430237 | 0 | 0
3750.0A/m/0Hz | 557 | -562.3965 | -1.259679 | -5.884037 | -0.007771943 | 0.01054395 | 0 | 1.4558e-07 | 139.2969 | 2.359565e-05 | 139.2969 | 0.02067721 | -134.0339 | 0.144281 | 0 | 0
3750.0A/m/0Hz | 558 | -568.8452 | -1.263646 | -5.951505 | -0.007796418 | 0.008995946 | 0 | 1.55922e-07 | 98.74825 | 2.527189e-05 | 98.74825 | 0.0320658 | 94.34565 | 0.1467224 | 0 | 0
3750.0A/m/0Hz | 559 | -575.547 | -1.26754 | -6.021623 | -0.007820444 | 0.01013504 | 0 | 9.562507e-08 | -6.698012 | 1.549895e-05 | -6.698012 | 0.01430476 | -51.99539 | 0.1539807 | 0 | 0
3750.0A/m/0Hz | 560 | -581.9769 | -1.271208 | -6.088896 | -0.007843075 | 0.01016425 | 0 | 1.490369e-07 | -99.38836 | 2.415596e-05 | -99.38836 | 0.02000388 | 124.9985 | 0.1538098 | 0 | 0
3750.0A/m/0Hz | 561 | -588.5084 | -1.274922 | -6.157231 | -0.00786599 | 0.007856849 | 0 | 2.856367e-08 | 164.5063 | 4.62961e-06 | 164.5063 | 0.01329144 | -104.8616 | 0.1564197 | 0 | 0
3750.0A/m/0Hz | 562 | -595.1413 | -1.278549 | -6.226628 | -0.007888364 | 0.00993059 | 0 | 1.023355e-07 | 86.52249 | 1.658657e-05 | 86.52249 | 0.02828127 | 90.90746 | 0.1651831 | 0 | 0
3750.0A/m/0Hz | 563 | -602.3098 | -1.28223 | -6.301628 | -0.007911076 | 0.009726137 | 0 | 1.402156e-07 | 125.9865 | 2.27262e-05 | 125.9865 | 0.01445542 | -130.8997 | 0.166344 | 0 | 0
3750.0A/m/0Hz | 564 | -609.385 | -1.285928 | -6.375651 | -0.007933894 | 0.0103395 | 0 | 1.249267e-07 | -61.4918 | 2.024817e-05 | -61.4918 | 0.02309732 | 84.03655 | 0.1675061 | 0 | 0
3750.0A/m/0Hz | 565 | -617.3201 | -1.289772 | -6.458671 | -0.007957606 | 0.01165384 | 0 | 1.556271e-07 | -49.6007 | 2.522409e-05 | -49.6007 | 0.02728594 | -84.91772 | 0.1758606 | 0 | 0
3750.0A/m/0Hz | 566 | -624.5492 | -1.293274 | -6.534306 | -0.007979214 | 0.01104048 | 0 | 1.60947e-07 | 130.5847 | 2.608635e-05 | 130.5847 | 0.02609255 | 100.075 | 0.1795557 | 0 | 0
3750.0A/m/0Hz | 567 | -632.8833 | -1.297451 | -6.621501 | -0.008004984 | 0.01080682 | 0 | 7.419473e-08 | -72.5572 | 1.202551e-05 | -72.5572 | 0.01602927 | -129.1747 | 0.1795972 | 0 | 0
3750.0A/m/0Hz | 568 | -640.4544 | -1.300754 | -6.700712 | -0.008025367 | 0.01031029 | 0 | 1.399079e-07 | -38.53924 | 2.267632e-05 | -38.53924 | 0.02424285 | 117.3377 | 0.1879382 | 0 | 0
3750.0A/m/0Hz | 569 | -649.0871 | -1.304565 | -6.791032 | -0.008048877 | 0.01016425 | 0 | 2.080819e-07 | 108.8615 | 3.372599e-05 | 108.8615 | 0.024138 | -168.261 | 0.1912646 | 0 | 0
3750.0A/m/0Hz | 570 | -656.7993 | -1.307859 | -6.87172 | -0.008069201 | 0.01063157 | 0 | 1.725238e-07 | 165.2237 | 2.796272e-05 | 165.2237 | 0.03296134 | 127.4843 | 0.1925989 | 0 | 0
3750.0A/m/0Hz | 571 | -665.4531 | -1.311475 | -6.96226 | -0.008091512 | 0.01001821 | 0 | 1.579587e-07 | -97.59789 | 2.5602e-05 | -97.59789 | 0.0439924 | -126.4612 | 0.1998975 | 0 | 0
3750.0A/m/0Hz | 572 | -674.2084 | -1.315086 | -7.053861 | -0.008113789 | 0.01031029 | 0 | 1.710959e-07 | -30.44006 | 2.773128e-05 | -30.44006 | 0.02255077 | 105.7375 | 0.2035425 | 0 | 0
3750.0A/m/0Hz | 573 | -682.8073 | -1.31844 | -7.143827 | -0.008134484 | 0.01130335 | 0 | 1.162699e-07 | 50.14004 | 1.884506e-05 | 50.14004 | 0.0432711 | -109.7733 | 0.2034753 | 0 | 0
3750.0A/m/0Hz | 574 | -691.5964 | -1.321771 | -7.235783 | -0.008155034 | 0.009492476 | 0 | 2.391695e-07 | 150.1241 | 3.876469e-05 | 150.1241 | 0.03071572 | 113.0186 | 0.2105774 | 0 | 0
3750.0A/m/0Hz | 575 | -701.8148 | -1.325535 | -7.342692 | -0.008178257 | 0.01080682 | 0 | 2.398206e-07 | -111.3266 | 3.887022e-05 | -111.3266 | 0.04975084 | -119.4065 | 0.216626 | 0 | 0
3750.0A/m/0Hz | 576 | -710.7136 | -1.32881 | -7.435795 | -0.008198463 | 0.01083603 | 0 | 2.331497e-07 | -22.10004 | 3.778899e-05 | -22.10004 | 0.02342319 | 68.19649 | 0.2167053 | 0 | 0
3750.0A/m/0Hz | 577 | -720.3743 | -1.332172 | -7.536869 | -0.008219204 | 0.00870387 | 0 | 2.567729e-07 | 98.30952 | 4.161784e-05 | 98.30952 | 0.03199139 | -153.6163 | 0.2225989 | 0 | 0
3750.0A/m/0Hz | 578 | -730.287 | -1.335415 | -7.64058 | -0.008239213 | 0.01019346 | 0 | 1.003155e-07 | 139.453 | 1.625918e-05 | 139.453 | 0.02010324 | 112.1014 | 0.2274658 | 0 | 0
3750.0A/m/0Hz | 579 | -741.636 | -1.339011 | -7.759318 | -0.008261401 | 0.009580098 | 0 | 1.219964e-07 | -67.76363 | 1.977321e-05 | -67.76363 | 0.02572214 | -145.8065 | 0.2274426 | 0 | 0
3750.0A/m/0Hz | 580 | -751.3935 | -1.342152 | -7.861405 | -0.008280783 | 0.007973679 | 0 | 6.398071e-08 | -104.5169 | 1.037002e-05 | -104.5169 | 0.0265037 | 149.6038 | 0.2344983 | 0 | 0
3750.0A/m/0Hz | 581 | -761.9794 | -1.345491 | -7.97216 | -0.008301381 | 0.009083569 | 0 | 1.016565e-07 | 64.84326 | 1.647653e-05 | 64.84326 | 0.02642676 | -165.2349 | 0.2395776 | 0 | 0
3750.0A/m/0Hz | 582 | -773.2082 | -1.348812 | -8.08964 | -0.00832187 | 0.009755344 | 0 | 9.870176e-08 | 127.1543 | 1.599762e-05 | 127.1543 | 0.02612613 | 144.2979 | 0.24078125 | 0 | 0
3750.0A/m/0Hz | 583 | -783.8933 | -1.351731 | -8.201432 | -0.008339883 | 0.01156622 | 0 | 8.81663e-08 | -99.94809 | 1.429003e-05 | -99.94809 | 0.04170552 | -159.9905 | 0.2491821 | 0 | 0
3750.0A/m/0Hz | 584 | -795.2212 | -1.354926 | -8.31995 | -0.008359593 | 0.01060237 | 0 | 7.472319e-08 | -48.62443 | 1.211116e-05 | -48.62443 | 0.008012227 | 157.0217 | 0.2517798 | 0 | 0
3750.0A/m/0Hz | 585 | -806.9447 | -1.358009 | -8.442607 | -0.008378614 | 0.01007663 | 0 | 6.890691e-08 | 154.7724 | 1.116846e-05 | 154.7724 | 0.04308225 | -152.7328 | 0.2542358 | 0 | 0
3750.0A/m/0Hz | 586 | -818.0592 | -1.361024 | -8.558891 | -0.008397216 | 0.009083569 | 0 | 4.911358e-08 | 142.509 | 7.960347e-06 | 142.509 | 0.005421636 | 90.2972 | 0.262583 | 0 | 0
3750.0A/m/0Hz | 587 | -830.0627 | -1.364113 | -8.684477 | -0.008416274 | 0.009784552 | 0 | 1.443102e-07 | -71.59895 | 2.338985e-05 | -71.59895 | 0.03748107 | -150.2197 | 0.2649768 | 0 | 0
3750.0A/m/0Hz | 588 | -843.4021 | -1.367198 | -8.82404 | -0.008435311 | 0.01045633 | 0 | 1.001143e-07 | 27.88671 | 1.622656e-05 | 27.88671 | 0.01098055 | 98.33176 | 0.2674963 | 0 | 0
3750.0A/m/0Hz | 589 | -855.2936 | -1.370025 | -8.948454 | -0.008452754 | 0.01089444 | 0 | 2.101501e-07 | 125.3518 | 3.406121e-05 | 125.3518 | 0.03353778 | -170.0274 | 0.2756543 | 0 | 0
3750.0A/m/0Hz | 590 | -868.2422 | -1.373159 | -9.083927 | -0.008472087 | 0.00993059 | 0 | 1.856864e-07 | -164.2232 | 3.009611e-05 | -164.2232 | 0.01975589 | 117.3092 | 0.2797571 | 0 | 0
3750.0A/m/0Hz | 591 | -882.0833 | -1.376306 | -9.228739 | -0.008491502 | 0.008966738 | 0 | 2.276699e-07 | -54.26156 | 3.690082e-05 | -54.26156 | 0.02043475 | -152.7264 | 0.2810754 | 0 | 0
3750.0A/m/0Hz | 592 | -894.9106 | -1.379076 | -9.362943 | -0.008508596 | 0.008674662 | 0 | 1.920774e-07 | 1.9636 | 3.113198e-05 | 1.9636 | 0.03794721 | 79.72982 | 0.2906665 | 0 | 0
3750.0A/m/0Hz | 593 | -909.6314 | -1.382215 | -9.51696 | -0.008527964 | 0.01001821 | 0 | 2.786006e-07 | 127.9107 | 4.515569e-05 | 127.9107 | 0.02614247 | 175.615 | 0.2955383 | 0 | 0
3750.0A/m/0Hz | 594 | -922.9837 | -1.384971 | -9.656657 | -0.008544967 | 0.01007663 | 0 | 1.788088e-07 | 118.1151 | 2.898139e-05 | 118.1151 | 0.05223442 | 90.23047 | 0.2956079 | 0 | 0
3750.0A/m/0Hz | 595 | -937.099 | -1.387556 | -9.8043375 | -0.008560912 | 0.01115731 | 0 | 2.195239e-07 | -45.87124 | 3.558052e-05 | -45.87124 | 0.009516563 | -129.5484 | 0.3038757 | 0 | 0
3750.0A/m/0Hz | 596 | -952.3893 | -1.390717 | -9.964311 | -0.008580418 | 0.01124493 | 0 | 9.791176e-08 | -94.07314 | 1.586957e-05 | -94.07314 | 0.03810684 | 96.57402 | 0.3110266 | 0 | 0
3750.0A/m/0Hz | 597 | -967.62 | -1.393627 | -10.12366 | -0.00859837 | 0.009989005 | 0 | 1.471991e-07 | 99.35017 | 2.385808e-05 | 99.35017 | 0.02261492 | -162.7368 | 0.3109998 | 0 | 0
3750.0A/m/0Hz | 598 | -982.1343 | -1.396228 | -10.27552 | -0.00861442 | 0.008324171 | 0 | 1.291817e-08 | 166.6825 | 2.093782e-06 | 166.6825 | 0.02830843 | 62.34752 | 0.316073 | 0 | 0
3750.0A/m/0Hz | 599 | -997.4071 | -1.398996 | -10.43531 | -0.008631495 | 0.009229607 | 0 | 2.513841e-07 | -113.6839 | 4.074442e-05 | -113.6839 | 0.03576657 | -163.2991 | 0.3260388 | 0 | 0
3750.0A/m/0Hz | 600 | -1013.892 | -1.401914 | -10.60778 | -0.008649501 | 0.01007663 | 0 | 1.343144e-07 | 51.69917 | 2.176973e-05 | 51.69917 | 0.03007552 | 40.09492 | 0.3269568 | 0 | 0
3750.0A/m/0Hz | 601 | -1029.502 | -1.404447 | -10.7711 | -0.008665128 | 0.01104048 | 0 | 1.919847e-07 | 87.14332 | 3.111695e-05 | 87.14332 | 0.01151177 | 165.0292 | 0.3306128 | 0 | 0
3750.0A/m/0Hz | 602 | -1045.961 | -1.407194 | -10.9433 | -0.008682074 | 0.009813759375 | 0 | 1.463804e-07 | -113.4245 | 2.372539e-05 | -113.4245 | 0.01670995 | 10.15312 | 0.3413489 | 0 | 0
3750.0A/m/0Hz | 603 | -1062.221 | -1.4099 | -11.11342 | -0.008698769 | 0.01028108125 | 0 | 1.850925e-07 | -41.28277 | 2.999986e-05 | -41.28277 | 0.003493358 | 114.4046 | 0.3451538 | 0 | 0
3750.0A/m/0Hz | 604 | -1079.256 | -1.412492 | -11.29164 | -0.008714765 | 0.009609306 | 0 | 1.139141e-07 | 17.09473 | 1.846324e-05 | 17.09473 | 0.01616245 | 31.46934 | 0.3461584 | 0 | 0
3750.0A/m/0Hz | 605 | -1095.868 | -1.415024 | -11.46545 | -0.008730382 | 0.009609306 | 0 | 2.046664e-07 | 123.2422 | 3.31724e-05 | 123.2422 | 0.005341638 | -138.5927 | 0.3534729 | 0 | 0
3750.0A/m/0Hz | 606 | -1113.46 | -1.417729 | -11.6495 | -0.008747074 | 0.0103687 | 0 | 1.214589e-07 | 178.5853 | 1.96861e-05 | 178.5853 | 0.02401736 | 65.92027 | 0.3620032 | 0 | 0
3750.0A/m/0Hz | 607 | -1130.454 | -1.420224 | -11.8273 | -0.00876247 | 0.009901382 | 0 | 2.367149e-07 | -78.7257 | 3.836683e-05 | -78.7257 | 0.02871172 | -93.93278 | 0.3633423 | 0 | 0
3750.0A/m/0Hz | 608 | -1147.9 | -1.422681 | -12.00983 | -0.00877763 | 0.009112777 | 0 | 1.523004e-07 | -17.70175 | 2.468491e-05 | -17.70175 | 0.02891777 | 62.40029 | 0.3679504 | 0 | 0
3750.0A/m/0Hz | 609 | -1166.938 | -1.425401 | -12.20901 | -0.008794408 | 0.01013504 | 0 | 2.11473e-07 | 108.0355 | 3.427562e-05 | 108.0355 | 0.03070131 | -89.36443 | 0.3774597 | 0 | 0
3750.0A/m/0Hz | 610 | -1184.519 | -1.427782 | -12.39295 | -0.008809102 | 0.009258815 | 0 | 1.302195e-07 | 159.6484 | 2.110603e-05 | 159.6484 | 0.02954228 | 93.45787 | 0.3836328125 | 0 | 0
3750.0A/m/0Hz | 611 | -1203.779 | -1.430443 | -12.59446 | -0.008825518 | 0.008441001 | 0 | 1.797948e-07 | -67.23377 | 2.91412e-05 | -67.23377 | 0.03760121 | -80.72332 | 0.3858411 | 0 | 0
3750.0A/m/0Hz | 612 | -1221.359 | -1.43274 | -12.77839 | -0.008839688 | 0.008995946 | 0 | 1.221972e-07 | -12.19702 | 1.980577e-05 | -12.19702 | 0.01337831 | 92.53791 | 0.3945166 | 0 | 0
3750.0A/m/0Hz | 613 | -1240.274 | -1.435199 | -12.97629 | -0.008854863 | 0.01168305 | 0 | 1.452275e-07 | 111.1256 | 2.353852e-05 | 111.1256 | 0.02489248 | -92.96996 | 0.401864 | 0 | 0
3750.0A/m/0Hz | 614 | -1259.901 | -1.437691 | -13.18163 | -0.008870233 | 0.01019346 | 0 | 1.722394e-07 | -162.1774 | 2.791662e-05 | -162.1774 | 0.01022585 | 144.2883 | 0.4064917 | 0 | 0
3750.0A/m/0Hz | 615 | -1279.588 | -1.440045 | -13.3876 | -0.008884759 | 0.009229607 | 0 | 1.481694e-07 | -70.51646 | 2.401535e-05 | -70.51646 | 0.03077667 | -121.9094 | 0.4126941 | 0 | 0
3750.0A/m/0Hz | 616 | -1298.674 | -1.442301 | -13.5873 | -0.008898676 | 0.01031029 | 0 | 1.238913e-07 | 42.73213 | 2.008034e-05 | 42.73213 | 0.01434247 | 75.63148 | 0.4209668 | 0 | 0
3750.0A/m/0Hz | 617 | -1318.542 | -1.444753 | -13.79516 | -0.008913804 | 0.01048553 | 0 | 1.819602e-07 | 133.8316 | 2.949218e-05 | 133.8316 | 0.0314616 | -136.359 | 0.4267932 | 0 | 0
3750.0A/m/0Hz | 618 | -1339.719 | -1.447131 | -14.01673 | -0.008928478 | 0.01066078 | 0 | 2.748542e-08 | -159.0694 | 4.454846e-06 | -159.0694 | 0.02106328 | 83.77569 | 0.4331543 | 0 | 0
3750.0A/m/0Hz | 619 | -1359.403 | -1.449402 | -14.22266 | -0.00894249 | 0.008674662 | 0 | 1.570283e-07 | -32.3021 | 2.54512e-05 | -32.3021 | 0.02591336 | -115.9838 | 0.440509 | 0 | 0
3750.0A/m/0Hz | 620 | -1379.504 | -1.451755 | -14.43298 | -0.008957009 | 0.01045633 | 0 | 1.037632e-07 | 26.80508 | 1.681797e-05 | 26.80508 | 0.01277865 | 102.1095 | 0.4476392 | 0 | 0
3750.0A/m/0Hz | 621 | -1400.372 | -1.454041 | -14.6513 | -0.008971113 | 0.009083569 | 0 | 2.023583e-07 | 151.4112 | 3.27983e-05 | 151.4112 | 0.01091275 | -115.2249 | 0.4558386 | 0 | 0
3750.0A/m/0Hz | 622 | -1421.824 | -1.456432 | -14.87574 | -0.008985862 | 0.009784552 | 0 | 2.520643e-07 | -151.8899 | 4.085467e-05 | -151.8899 | 0.01570398 | 146.1713 | 0.4631689 | 0 | 0
3750.0A/m/0Hz | 623 | -1443.153 | -1.458701 | -15.09889 | -0.008999861 | 0.008528624 | 0 | 2.521732e-07 | -25.55395 | 4.087233e-05 | -25.55395 | 0.01131817 | -32.00874 | 0.469248 | 0 | 0
3750.0A/m/0Hz | 624 | -1464.487 | -1.460913 | -15.3221 | -0.009013511 | 0.0093464375 | 0 | 2.048208e-07 | 39.05384 | 3.319742e-05 | 39.05384 | 0.01575884 | 44.91221 | 0.4783057 | 0 | 0
3750.0A/m/0Hz | 625 | -1485.862 | -1.463091 | -15.54573 | -0.00902695 | 0.009784552 | 0 | 2.695485e-07 | 134.1828 | 4.368852e-05 | 134.1828 | 0.002033118 | 140.7612 | 0.485271 | 0 | 0
3750.0A/m/0Hz | 626 | -1508.018 | -1.465492 | -15.77754 | -0.009041762 | 0.009726137 | 0 | 1.137789e-07 | -115.0098 | 1.844132e-05 | -115.0098 | 0.01099239 | 67.70418 | 0.4936755 | 0 | 0
3750.0A/m/0Hz | 627 | -1529.343 | -1.467557 | -16.00065 | -0.009054505 | 0.009141984 | 0 | 2.341459e-07 | -57.12005 | 3.795045e-05 | -57.12005 | 0.01604151 | -114.382 | 0.5020276 | 0 | 0
3750.0A/m/0Hz | 628 | -1551.827 | -1.469775 | -16.23589 | -0.009068187 | 0.009959797 | 0 | 1.116207e-07 | 81.70424 | 1.809153e-05 | 81.70424 | 0.01661791 | 87.63057 | 0.5118298 | 0 | 0
3750.0A/m/0Hz | 629 | -1574.108 | -1.472038 | -16.469 | -0.009082146 | 0.007886057 | 0 | 1.84775e-07 | 137.2304 | 2.994839e-05 | 137.2304 | 0.02675825 | -144.0814 | 0.5214258 | 0 | 0
3750.0A/m/0Hz | 630 | -1597.914 | -1.474103 | -16.71807 | -0.009094888 | 0.0093464375 | 0 | 1.75942e-07 | -119.9017 | 2.851674e-05 | -119.9017 | 0.01007412 | 70.44486 | 0.5321887 | 0 | 0
3750.0A/m/0Hz | 631 | -1621.612 | -1.476396 | -16.96601 | -0.009109034 | 0.009171192 | 0 | 1.065567e-07 | -12.9738 | 1.727075e-05 | -12.9738 | 0.0307449 | -142.2392 | 0.540614 | 0 | 0
3750.0A/m/0Hz | 632 | -1644.321 | -1.478606 | -17.20361 | -0.009122673 | 0.007652396 | 0 | 1.571615e-07 | 45.18766 | 2.547279e-05 | 45.18766 | 0.04056142 | 61.75304 | 0.5529346 | 0 | 0
3750.0A/m/0Hz | 633 | -1667.705 | -1.480614 | -17.44826 | -0.009135061 | 0.009813759375 | 0 | 1.721674e-07 | 148.9893 | 2.790495e-05 | 148.9893 | 0.03558824 | -138.2252 | 0.564978 | 0 | 0
3750.0A/m/0Hz | 634 | -1691.331 | -1.482919 | -17.69544 | -0.009149281 | 0.008002887 | 0 | 7.050009e-08 | 123.7148 | 1.142668e-05 | 123.7148 | 0.0433361 | 62.88589 | 0.5758911 | 0 | 0
3750.0A/m/0Hz | 635 | -1715.485 | -1.48505 | -17.94815 | -0.009162427 | 0.008966738 | 0 | 2.279758e-07 | -38.5456 | 3.695039e-05 | -38.5456 | 0.03702076 | -115.6189 | 0.5881335 | 0 | 0
3750.0A/m/0Hz | 636 | -1739.661 | -1.487009 | -18.20109 | -0.009174515 | 0.00841179375 | 0 | 6.890864e-08 | -28.24819 | 1.116874e-05 | -28.24819 | 0.01926684 | 48.31089 | 0.6001807 | 0 | 0
3750.0A/m/0Hz | 637 | -1764.178 | -1.489182 | -18.4576 | -0.009187926 | 0.007009828125 | 0 | 2.256706e-07 | 151.7872 | 3.657676e-05 | 151.7872 | 0.03239093 | -147.7907 | 0.6120227 | 0 | 0
3750.0A/m/0Hz | 638 | -1788.158 | -1.491345 | -18.70849 | -0.009201267 | 0.007856849 | 0 | 1.198841e-07 | -132.0757 | 1.943085e-05 | -132.0757 | 0.003045182 | 91.85613 | 0.6253357 | 0 | 0
3750.0A/m/0Hz | 639 | -1812.228 | -1.493273 | -18.96032 | -0.009213162 | 0.008733078 | 0 | 1.486152e-07 | -23.57108 | 2.408761e-05 | -23.57108 | 0.01565239 | -132.5663 | 0.6404626 | 0 | 0
3750.0A/m/0Hz | 640 | -1837.998 | -1.49551 | -19.22994 | -0.009226964 | 0.008791493 | 0 | 1.15072e-07 | 80.54592 | 1.865091e-05 | 80.54592 | 0.01455872 | 64.47413 | 0.6559241 | 0 | 0
3750.0A/m/0Hz | 641 | -1862.453 | -1.497504 | -19.4858 | -0.00923927 | 0.01022267 | 0 | 6.867556e-08 | 143.7384 | 1.113096e-05 | 143.7384 | 0.01951617 | -160.8069 | 0.671781 | 0 | 0
3750.0A/m/0Hz | 642 | -1887.747 | -1.499555 | -19.75043125 | -0.009251922 | 0.009141984 | 0 | 7.29871e-08 | -116.937 | 1.182978e-05 | -116.937 | 0.02164784 | 66.25866 | 0.6884863 | 0 | 0
3750.0A/m/0Hz | 643 | -1912.643 | -1.501616 | -20.0109 | -0.009264639 | 0.008995946 | 0 | 1.848926e-08 | 140.4687 | 2.996747e-06 | 140.4687 | 0.02267963 | -165.1083 | 0.7046301 | 0 | 0
3750.0A/m/0Hz | 644 | -1937.831 | -1.503588 | -20.27443 | -0.009276804 | 0.008265756 | 0 | 1.551764e-07 | 49.00623 | 2.515105e-05 | 49.00623 | 0.03175137 | 68.82091 | 0.72271 | 0 | 0
3750.0A/m/0Hz | 645 | -1964.268 | -1.505703 | -20.55103 | -0.009289856 | 0.007681603 | 0 | 9.281608e-08 | 93.51935 | 1.504366e-05 | 93.51935 | 0.02327358 | -141.7511 | 0.7406079 | 0 | 0
3750.0A/m/0Hz | 646 | -1989.19 | -1.507518 | -20.81177 | -0.009301055 | 0.009288022 | 0 | 1.314018e-07 | -126.6237 | 2.129764e-05 | -126.6237 | 0.0139505 | 103.7153 | 0.7589246 | 0 | 0
3750.0A/m/0Hz | 647 | -2015.491 | -1.509579 | -21.08694 | -0.009313768 | 0.009258815 | 0 | 1.159343e-07 | -71.48429 | 1.879067e-05 | -71.48429 | 0.03592708 | -112.5212 | 0.7792981 | 0 | 0
3750.0A/m/0Hz | 648 | -2040.93 | -1.511543 | -21.35309 | -0.009325886 | 0.007681603 | 0 | 2.710197e-08 | -106.229 | 4.392698e-06 | -106.229 | 0.00942125 | 88.63327 | 0.80109375 | 0 | 0
3750.0A/m/0Hz | 649 | -2067.367 | -1.513689 | -21.62969 | -0.009339129 | 0.008002887 | 0 | 5.09778e-08 | 118.6074 | 8.262501e-06 | 118.6074 | 0.02831275 | -108.8361 | 0.8228552 | 0 | 0
3750.0A/m/0Hz | 650 | -2092.956 | -1.515538 | -21.89742 | -0.009350534 | 0.007973679 | 0 | 5.506042e-08 | 76.58672 | 8.924213e-06 | 76.58672 | 0.03434002 | 84.97987 | 0.8466113 | 0 | 0
3750.0A/m/0Hz | 651 | -2118.329 | -1.517374 | -22.16288 | -0.009361862 | 0.008441001 | 0 | 9.701145e-08 | -75.6576 | 1.572365e-05 | -75.6576 | 0.01239655 | -115.964 | 0.8721545 | 0 | 0
3750.0A/m/0Hz | 652 | -2144.392 | -1.519333 | -22.43556 | -0.00937395 | 0.008294963 | 0 | 5.953709e-08 | 115.651 | 9.649793e-06 | 115.651 | 0.0391906 | 96.62908 | 0.897821 | 0 | 0
3750.0A/m/0Hz | 653 | -2172.463 | -1.521322 | -22.72925 | -0.009386223 | 0.009054361 | 0 | 1.381324e-07 | 132.4042 | 2.238854e-05 | 132.4042 | 0.009142879 | 179.5365 | 0.9255103 | 0 | 0
3750.0A/m/0Hz | 654 | -2198.6 | -1.523188 | -23.00271 | -0.009397733 | 0.00943406 | 0 | 9.021027e-08 | -64.27593 | 1.462131e-05 | -64.27593 | 0.03439497 | 87.5979 | 0.9546838 | 0 | 0
3750.0A/m/0Hz | 655 | -2225.048 | -1.525054 | -23.27942 | -0.009409246 | 0.009550891 | 0 | 8.746822e-08 | 35.75574 | 1.417688e-05 | 35.75574 | 0.009881197 | -6.56517 | 0.9848157 | 0 | 0
3750.0A/m/0Hz | 656 | -2251.559 | -1.52703 | -23.55679 | -0.009421438 | 0.0107484 | 0 | 9.668391e-08 | 93.80905 | 1.567056e-05 | 93.80905 | 0.04091524 | 91.09051 | 1.016194 | 0 | 0
3750.0A/m/0Hz | 657 | -2277.708 | -1.528762 | -23.83038 | -0.009432125 | 0.01013504 | 0 | 2.214316e-08 | -26.58368 | 3.588971e-06 | -26.58368 | 0.02971298 | -78.46266 | 1.048535 | 0 | 0
3750.0A/m/0Hz | 658 | -2304.518 | -1.530663 | -24.11087 | -0.009443854 | 0.01048553 | 0 | 3.468057e-08 | 124.5275 | 5.621039e-06 | 124.5275 | 0.03592655 | 73.53938 | 1.082439 | 0 | 0
3750.0A/m/0Hz | 659 | -2332.11 | -1.532551 | -24.39955 | -0.009455504 | 0.007856849 | 0 | 1.069475e-07 | -84.91741 | 1.733409e-05 | -84.91741 | 0.04167349 | -88.56243 | 1.117958 | 0 | 0
3750.0A/m/0Hz | 660 | -2359.53 | -1.534463 | -24.68643 | -0.0094673 | 0.007681603 | 0 | 1.310804e-07 | -56.22957 | 2.124556e-05 | -56.22957 | 0.02936699 | 70.6803 | 1.155281 | 0 | 0
3750.0A/m/0Hz | 661 | -2386.285 | -1.536144 | -24.96635 | -0.009477672 | 0.009784552 | 0 | 6.74007e-08 | 160.8385 | 1.092433e-05 | 160.8385 | 0.03743461 | -111.7157 | 1.192645 | 0 | 0
3750.0A/m/0Hz | 662 | -2412.281 | -1.537864 | -25.23833 | -0.009488282 | 0.009784552 | 0 | 2.346081e-07 | 144.9122 | 3.802537e-05 | 144.9122 | 0.03094401 | 82.67904 | 1.23141 | 0 | 0
3750.0A/m/0Hz | 663 | -2440.844 | -1.539686 | -25.53717 | -0.00949952 | 0.008587039 | 0 | 6.185044e-08 | -143.1707 | 1.002474e-05 | -143.1707 | 0.02333817 | -120.3328 | 1.271918 | 0 | 0
3750.0A/m/0Hz | 664 | -2469.153 | -1.541596 | -25.83335 | -0.009511304 | 0.009054361 | 0 | 2.531374e-07 | -17.25346 | 4.10286e-05 | -17.25346 | 0.02729141 | 29.7448 | 1.312914 | 0 | 0
3750.0A/m/0Hz | 665 | -2496.012 | -1.543338 | -26.11436 | -0.009522054 | 0.01019346 | 0 | 2.2024e-07 | 23.98 | 3.569658e-05 | 23.98 | 0.01195039 | -76.4483 | 1.354961 | 0 | 0
3750.0A/m/0Hz | 666 | -2520.156 | -1.545049 | -26.36697 | -0.009532613 | 0.00820734 | 0 | 5.685407e-08 | 147.0656 | 9.214929e-06 | 147.0656 | 0.0145461 | 76.97094 | 1.399833 | 0 | 0
3750.0A/m/0Hz | 667 | -2546.593 | -1.546568 | -26.64356 | -0.009541985 | 0.008324171 | 0 | 3.045218e-07 | -150.0051 | 4.935701e-05 | -150.0051 | 0.02185496 | -104.648 | 1.444257 | 0 | 0
3750.0A/m/0Hz | 668 | -2575.034 | -1.548527 | -26.94113 | -0.009554072 | 0.009580098 | 0 | 6.420487e-08 | -160.5002 | 1.040635e-05 | -160.5002 | 0.02670845 | 153.0155 | 1.490171 | 0 | 0
3750.0A/m/0Hz | 669 | -2604.323 | -1.550308 | -27.24756 | -0.009565059 | 0.01025187 | 0 | 3.39326e-07 | 38.05061 | 5.499808e-05 | 38.05061 | 0.02266513 | -24.30003 | 1.536274 | 0 | 0
3750.0A/m/0Hz | 670 | -2632.506 | -1.551951 | -27.54242 | -0.009575197 | 0.009054361 | 0 | 1.221662e-07 | 157.9194 | 1.980074e-05 | 157.9194 | 0.01131229 | 142.4127 | 1.58451 | 0 | 0
3750.0A/m/0Hz | 671 | -2660.79 | -1.553795 | -27.83835 | -0.009586571 | 0.009959797 | 0 | 2.860157e-07 | -133.2049 | 4.635753e-05 | -133.2049 | 0.0305771 | -94.75575 | 1.635361 | 0 | 0
3750.0A/m/0Hz | 672 | -2689.184 | -1.555607 | -28.13542 | -0.00959775 | 0.008441001 | 0 | 2.186534e-07 | -38.08917 | 3.543943e-05 | -38.08917 | 0.01801671 | 17.04591 | 1.685085 | 0 | 0
3750.0A/m/0Hz | 673 | -2717.109 | -1.557225 | -28.42758 | -0.009607735 | 0.0093464375 | 0 | 1.839468e-07 | 53.50829 | 2.981416e-05 | 53.50829 | 0.02020107 | -97.7934 | 1.737129 | 0 | 0
3750.0A/m/0Hz | 674 | -2746.098 | -1.559011 | -28.73088 | -0.009618755 | 0.009025154 | 0 | 1.828464e-07 | 141.9746 | 2.963582e-05 | 141.9746 | 0.01080147 | 74.29397 | 1.78897 | 0 | 0
3750.0A/m/0Hz | 675 | -2774.734 | -1.56077 | -29.03047 | -0.009629605 | 0.008791493 | 0 | 1.273265e-07 | -130.4877 | 2.063713e-05 | -130.4877 | 0.02923042 | -111.3511 | 1.840989 | 0 | 0
3750.0A/m/0Hz | 676 | -2804.222 | -1.562525 | -29.33899 | -0.009640434 | 0.008528624 | 0 | 2.029218e-07 | -14.79498 | 3.288964e-05 | -14.79498 | 0.004934524 | 23.0698 | 1.893701 | 0 | 0
3750.0A/m/0Hz | 677 | -2833.735 | -1.564211 | -29.64777 | -0.009650833 | 0.009638514 | 0 | 8.446643e-08 | 69.28569 | 1.369035e-05 | 69.28569 | 0.03029047 | -116.5041 | 1.947189 | 0 | 0
3750.0A/m/0Hz | 678 | -2861.149 | -1.565817 | -29.93459 | -0.009660748 | 0.009492476 | 0 | 1.98227e-07 | 176.9232 | 3.21287e-05 | 176.9232 | 0.02932871 | -160.1767 | 1.999974 | 0 | 0
3750.0A/m/0Hz | 679 | -2892.117 | -1.56762 | -30.25859 | -0.009671868 | 0.008995946 | 0 | 4.000864e-08 | 164.7436 | 6.484615e-06 | 164.7436 | 0.03498467 | -115.4445 | 2.054523 | 0 | 0
3750.0A/m/0Hz | 680 | -2921.137 | -1.56931 | -30.56221 | -0.009682299 | 0.01089444 | 0 | 8.806491e-08 | -45.85532 | 1.427359e-05 | -45.85532 | 0.02897605 | -170.0973 | 2.110131 | 0 | 0
3750.0A/m/0Hz | 681 | -2951.403 | -1.571009 | -30.87886 | -0.00969278 | 0.008966738 | 0 | 9.906152e-08 | -80.33581 | 1.605593e-05 | -80.33581 | 0.04327944 | -95.58084 | 2.166497 | 0 | 0
3750.0A/m/0Hz | 682 | -2980.521 | -1.572779 | -31.18351 | -0.009703701 | 0.01086523 | 0 | 2.697279e-08 | 28.88989 | 4.37176e-06 | 28.88989 | 0.02205171 | 151.1101 | 2.22222 | 0 | 0
3750.0A/m/0Hz | 683 | -3012 | -1.57463 | -31.51286 | -0.009715116 | 0.007535565 | 0 | 6.674439e-08 | 16.62815 | 1.081795e-05 | 16.62815 | 0.02737656 | -98.82538 | 2.278892 | 0 | 0
3750.0A/m/0Hz | 684 | -3041.609 | -1.576108 | -31.82264 | -0.009724236 | 0.009229607 | 0 | 5.773157e-08 | 171.2545 | 9.357154e-06 | 171.2545 | 0.03006266 | 133.1977 | 2.337631 | 0 | 0
3750.0A/m/0Hz | 685 | -3071.555 | -1.577807 | -32.13594 | -0.009734723 | 0.008002887 | 0 | 1.391547e-07 | 132.3084 | 2.255424e-05 | 132.3084 | 0.02215755 | -134.4381 | 2.396042 | 0 | 0
3750.0A/m/0Hz | 686 | -3100.779 | -1.579446 | -32.4417 | -0.009744832 | 0.008616247 | 0 | 3.755323e-08 | 3.949347 | 6.086642e-06 | 3.949347 | 0.02421286 | 100.2038 | 2.454265 | 0 | 0
3750.0A/m/0Hz | 687 | -3130.534 | -1.581034 | -32.75301 | -0.009754632 | 0.01022267 | 0 | 1.733416e-07 | -58.1908 | 2.809527e-05 | -58.1908 | 0.03378422 | -96.83758 | 2.513575 | 0 | 0
3750.0A/m/0Hz | 688 | -3160.239 | -1.582709 | -33.0638 | -0.009764968 | 0.01089444 | 0 | 3.444463e-08 | 7.274149 | 5.582798e-06 | 7.274149 | 0.02107104 | 112.0925 | 2.571713 | 0 | 0
3750.0A/m/0Hz | 689 | -3191.078 | -1.584424 | -33.38644 | -0.009775544 | 0.008353379 | 0 | 1.257521e-07 | 136.1693 | 2.038195e-05 | 136.1693 | 0.02378219 | -119.5881 | 2.630868 | 0 | 0
3750.0A/m/0Hz | 690 | -3221.932 | -1.586173 | -33.70926 | -0.009786338 | 0.008674662 | 0 | 1.538428e-07 | 154.3478 | 2.493489e-05 | 154.3478 | 0.01594709 | 159.708 | 2.689996 | 0 | 0
3750.0A/m/0Hz | 691 | -3251.807 | -1.587698 | -34.02182 | -0.009795748 | 0.009171192 | 0 | 1.183879e-07 | -39.83383 | 1.918836e-05 | -39.83383 | 0.02406492 | -89.42788 | 2.751306 | 0 | 0
3750.0A/m/0Hz | 692 | -3282.236 | -1.589259 | -34.34018 | -0.009805377 | 0.00870387 | 0 | 1.960556e-07 | -62.56621 | 3.177677e-05 | -62.56621 | 0.01080576 | -12.71081 | 2.813214 | 0 | 0
3750.0A/m/0Hz | 693 | -3312.032 | -1.590935 | -34.65192 | -0.009815718 | 0.007915264 | 0 | 3.497746e-08 | 115.5293 | 5.669159e-06 | 115.5293 | 0.02010529 | -113.9141 | 2.874902 | 0 | 0
3750.0A/m/0Hz | 694 | -3341.789 | -1.592443 | -34.96325 | -0.00982502 | 0.008733078 | 0 | 2.296541e-07 | 88.50752 | 3.722243e-05 | 88.50752 | 0.0325584 | 70.07423 | 2.936416 | 0 | 0
3750.0A/m/0Hz | 695 | -3373.015 | -1.594023 | -35.28995 | -0.00983477 | 0.01019346 | 0 | 7.637363e-08 | -125.1631 | 1.237867e-05 | -125.1631 | 0.02934063 | -123.5292 | 3.000668 | 0 | 0
3750.0A/m/0Hz | 696 | -3406.17 | -1.595836 | -35.63683 | -0.009845954 | 0.00931723 | 0 | 1.42204e-07 | -120.3024 | 2.304848e-05 | -120.3024 | 0.02507843 | 73.03535 | 3.064764 | 0 | 0
3750.0A/m/0Hz | 697 | -3438.515 | -1.597486 | -35.97524 | -0.009856136 | 0.008791493 | 0 | 1.580441e-08 | -69.38584 | 2.561584e-06 | -69.38584 | 0.02771094 | -127.4554 | 3.129269 | 0 | 0
3750.0A/m/0Hz | 698 | -3470.486 | -1.599069 | -36.30973 | -0.009865904 | 0.009229607 | 0 | 1.280833e-07 | 25.07538 | 2.075979e-05 | 25.07538 | 0.03145855 | 76.36878 | 3.193414 | 0 | 0
3750.0A/m/0Hz | 699 | -3500.606 | -1.600767 | -36.62486 | -0.009876377 | 0.008674662 | 0 | 7.505969e-08 | 134.9374 | 1.21657e-05 | 134.9374 | 0.02739683 | -156.0137 | 3.258754 | 0 | 0
3750.0A/m/0Hz | 700 | -3531.372 | -1.602287 | -36.94674 | -0.009885757 | 0.007506358 | 0 | 1.051261e-07 | 179.2671 | 1.703888e-05 | 179.2671 | 0.03006954 | 119.9735 | 3.322352 | 0 | 0
3750.0A/m/0Hz | 701 | -3563.225 | -1.603923 | -37.28001 | -0.009895849 | 0.006688544 | 0 | 7.53034e-08 | -41.82342 | 1.22052e-05 | -41.82342 | 0.02905679 | -127.3092 | 3.386663 | 0 | 0
3750.0A/m/0Hz | 702 | -3592.483 | -1.605416 | -37.58612 | -0.009905065 | 0.007418735 | 0 | 1.631156e-08 | -134.2145 | 2.643784e-06 | -134.2145 | 0.02466591 | 133.6513 | 3.453217 | 0 | 0
3750.0A/m/0Hz | 703 | -3625.942 | -1.607026 | -37.93619 | -0.009914997 | 0.007155866 | 0 | 6.341951e-08 | 138.174 | 1.027906e-05 | 138.174 | 0.03716654 | -145.6851 | 3.51798 | 0 | 0
3750.0A/m/0Hz | 704 | -3659.379 | -1.608751 | -38.28601 | -0.009925636 | 0.006892998 | 0 | 3.57502e-08 | 93.37441 | 5.794406e-06 | 93.37441 | 0.02503949 | 108.4858 | 3.585188 | 0 | 0
3750.0A/m/0Hz | 705 | -3693.764 | -1.61032 | -38.64577 | -0.009935317 | 0.009813759375 | 0 | 7.940593e-08 | -135.3364 | 1.287014e-05 | -135.3364 | 0.04886902 | -124.5258 | 3.652831 | 0 | 0
3750.0A/m/0Hz | 706 | -3725.093 | -1.611918 | -38.97354 | -0.009945181 | 0.007564773 | 0 | 4.179225e-08 | -40.92187 | 6.773704e-06 | -40.92187 | 0.02755347 | 109.1721 | 3.721335 | 0 | 0
3750.0A/m/0Hz | 707 | -3756.866 | -1.613579 | -39.30596 | -0.009955423 | 0.007710811 | 0 | 7.015958e-05 | 38.43745 | 0.01137149 | 38.43745 | 15.01142 | 60.34225 | 3.789781 | 0 | 0
3750.0A/m/0Hz | 708 | -3739.482 | -1.613573 | -39.12409 | -0.009955391 | 0.007827641 | 0 | 0.009869728 | -0.8168597 | 1.599689 | -0.8168597 | 1617.874 | -2.352469
3750.0A/m/0Hz | 709 | -3724.891 | -1.612947 | -38.97143 | -0.009951527 | 0.00820734 | 0 | 0 | 0 | 0 | 0 | 0 | 0
3750.0A/m/0Hz | 710 | -3710.716 | -1.612311 | -38.82312 | -0.009947605 | 0.008908323 | 0 | 0 | 0 | 0 | 0 | 0 | 0
3750.0A/m/0Hz | 711 | -3694.006 | -1.611542 | -38.6483 | -0.009942856 | 0.008733078 | 0 | 0 | 0 | 0 | 0 | 0 | 0
3750.0A/m/0Hz | 712 | -3676.036 | -1.610796 | -38.46028 | -0.009938254 | 0.009550891 | 0 | 0 | 0 | 0 | 0 | 0 | 0
3750.0A/m/0Hz | 713 | -3657.075 | -1.609849 | -38.26191 | -0.009932411 | 0.009667721 | 0 | 0 | 0 | 0 | 0 | 0 | 0
3750.0A/m/0Hz | 714 | -3637.593 | -1.608872 | -38.05809 | -0.009926387 | 0.007915264 | 0 | 0 | 0 | 0 | 0 | 0 | 0
3750.0A/m/0Hz | 715 | -3617.058 | -1.608039 | -37.84323 | -0.009921247 | 0.008616247 | 0 | 0 | 0 | 0 | 0 | 0 | 0
3750.0A/m/0Hz | 716 | -3595.722 | -1.60702 | -37.62001 | -0.009914961 | 0.008119718 | 0 | 0 | 0 | 0 | 0 | 0 | 0
3750.0A/m/0Hz | 717 | -3572.446 | -1.605965 | -37.37648 | -0.00990845 | 0.008119718 | 0 | 0 | 0 | 0 | 0 | 0 | 0
3750.0A/m/0Hz | 718 | -3549.722 | -1.604805 | -37.13874 | -0.009901293 | 0.008178133 | 0 | 0 | 0 | 0 | 0 | 0 | 0
3750.0A/m/0Hz | 719 | -3529.525 | -1.603925 | -36.92742 | -0.009895862 | 0.007915264 | 0 | 0 | 0 | 0 | 0 | 0 | 0
3750.0A/m/0Hz | 720 | -3504.861 | -1.602732 | -36.66938 | -0.009888499 | 0.008762285 | 0 | 0 | 0 | 0 | 0 | 0 | 0
3750.0A/m/0Hz | 721 | -3480.518 | -1.601581 | -36.41469 | -0.009881402 | 0.009375645 | 0 | 0 | 0 | 0 | 0 | 0 | 0
3750.0A/m/0Hz | 722 | -3457.247 | -1.600465 | -36.17122 | -0.009874516 | 0.009200399 | 0 | 0 | 0 | 0 | 0 | 0 | 0
3750.0A/m/0Hz | 723 | -3431.399 | -1.59924 | -35.90079 | -0.009866958 | 0.0103395 | 0 | 0 | 0 | 0 | 0 | 0 | 0
3750.0A/m/0Hz | 724 | -3405.134 | -1.597886 | -35.62599 | -0.009858605 | 0.009813759375 | 0 | 0 | 0 | 0 | 0 | 0 | 0
3750.0A/m/0Hz | 725 | -3378.716 | -1.596586 | -35.3496 | -0.009850584 | 0.009025154 | 0 | 0 | 0 | 0 | 0 | 0 | 0
3750.0A/m/0Hz | 726 | -3352.153 | -1.595417 | -35.07168 | -0.009843372 | 0.009726137 | 0 | 0 | 0 | 0 | 0 | 0 | 0
3750.0A/m/0Hz | 727 | -3325.943 | -1.594029 | -34.79746 | -0.009834807 | 0.009200399 | 0 | 0 | 0 | 0 | 0 | 0 | 0
3750.0A/m/0Hz | 728 | -3296.621 | -1.592594 | -34.49068 | -0.009825955 | 0.009580098 | 0 | 0 | 0 | 0 | 0 | 0 | 0
3750.0A/m/0Hz | 729 | -3267.906 | -1.59127 | -34.19025 | -0.009817782 | 0.009054361 | 0 | 0 | 0 | 0 | 0 | 0 | 0
3750.0A/m/0Hz | 730 | -3239.002 | -1.589733 | -33.88785 | -0.0098083 | 0.01086523 | 0 | 0 | 0 | 0 | 0 | 0 | 0
3750.0A/m/0Hz | 731 | -3210.251 | -1.588282 | -33.58704 | -0.009799348 | 0.008849908 | 0 | 0 | 0 | 0 | 0 | 0 | 0
3750.0A/m/0Hz | 732 | -3182.034 | -1.586827 | -33.29183 | -0.009790369 | 0.009696929 | 0 | 0 | 0 | 0 | 0 | 0 | 0
3750.0A/m/0Hz | 733 | -3153.115 | -1.585478 | -32.98926 | -0.00978205 | 0.01101127 | 0 | 0 | 0 | 0 | 0 | 0 | 0
3750.0A/m/0Hz | 734 | -3123.986 | -1.58392 | -32.6845 | -0.009772434 | 0.0103687 | 0 | 0 | 0 | 0 | 0 | 0 | 0
3750.0A/m/0Hz | 735 | -3093.843 | -1.58242 | -32.36913 | -0.009763181 | 0.01022267 | 0 | 0 | 0 | 0 | 0 | 0 | 0
3750.0A/m/0Hz | 736 | -3065.131 | -1.580882 | -32.06873 | -0.009753693 | 0.008762285 | 0 | 0 | 0 | 0 | 0 | 0 | 0
3750.0A/m/0Hz | 737 | -3034.935 | -1.579327 | -31.75281 | -0.009744096 | 0.009638514 | 0 | 0 | 0 | 0 | 0 | 0 | 0
3750.0A/m/0Hz | 738 | -3003.358 | -1.577679 | -31.42244 | -0.009733928 | 0.009726137 | 0 | 0 | 0 | 0 | 0 | 0 | 0
3750.0A/m/0Hz | 739 | -2974.288 | -1.575968 | -31.11829 | -0.009723374 | 0.008470209 | 0 | 0 | 0 | 0 | 0 | 0 | 0
3750.0A/m/0Hz | 740 | -2945.615 | -1.574678 | -30.8183 | -0.009715415 | 0.008499417 | 0 | 0 | 0 | 0 | 0 | 0 | 0
3750.0A/m/0Hz | 741 | -2914.919 | -1.573021 | -30.49715 | -0.00970519 | 0.008353379 | 0 | 0 | 0 | 0 | 0 | 0 | 0
3750.0A/m/0Hz | 742 | -2882.937 | -1.571157 | -30.16254 | -0.009693689 | 0.01004742 | 0 | 0 | 0 | 0 | 0 | 0 | 0
3750.0A/m/0Hz | 743 | -2852.493 | -1.569662 | -29.84402 | -0.009684466 | 0.01007663 | 0 | 0 | 0 | 0 | 0 | 0 | 0
3750.0A/m/0Hz | 744 | -2821.843 | -1.567869 | -29.52334 | -0.009673408 | 0.009404853 | 0 | 0 | 0 | 0 | 0 | 0 | 0
3750.0A/m/0Hz | 745 | -2789.954 | -1.566151 | -29.18971 | -0.009662807 | 0.009784552 | 0 | 0 | 0 | 0 | 0 | 0 | 0
3750.0A/m/0Hz | 746 | -2759.201 | -1.564507 | -28.86796 | -0.009652662 | 0.01095286 | 0 | 0 | 0 | 0 | 0 | 0 | 0
3750.0A/m/0Hz | 747 | -2727.336 | -1.562514 | -28.53457 | -0.009640368 | 0.008733078 | 0 | 0 | 0 | 0 | 0 | 0 | 0
3750.0A/m/0Hz | 748 | -2697.049 | -1.561114 | -28.2177 | -0.009631731 | 0.007623188 | 0 | 0 | 0 | 0 | 0 | 0 | 0
3750.0A/m/0Hz | 749 | -2665.946 | -1.559209 | -27.89229 | -0.009619976 | 0.00809051 | 0 | 0 | 0 | 0 | 0 | 0 | 0
3750.0A/m/0Hz | 750 | -2635.562 | -1.557466 | -27.57439 | -0.009609222 | 0.008499417 | 0 | 0 | 0 | 0 | 0 | 0 | 0
3750.0A/m/0Hz | 751 | -2604.338 | -1.555679 | -27.24772 | -0.009598195 | 0.01007663 | 0 | 0 | 0 | 0 | 0 | 0 | 0
3750.0A/m/0Hz | 752 | -2573.486 | -1.554008 | -26.92493 | -0.009587887 | 0.00870387 | 0 | 0 | 0 | 0 | 0 | 0 | 0
3750.0A/m/0Hz | 753 | -2542.696 | -1.552095 | -26.60279 | -0.009576085 | 0.008470209 | 0 | 0 | 0 | 0 | 0 | 0 | 0
3750.0A/m/0Hz | 754 | -2514.848 | -1.550427 | -26.31143 | -0.009565794 | 0.009112777 | 0 | 0 | 0 | 0 | 0 | 0 | 0
3750.0A/m/0Hz | 755 | -2484.539 | -1.548523 | -25.99433 | -0.009554046 | 0.008236548 | 0 | 0 | 0 | 0 | 0 | 0 | 0
3750.0A/m/0Hz | 756 | -2455.343 | -1.546903 | -25.68887 | -0.009544051 | 0.009784552 | 0 | 0 | 0 | 0 | 0 | 0 | 0
3750.0A/m/0Hz | 757 | -2426.246 | -1.54503 | -25.38444 | -0.009532491 | 0.007915264 | 0 | 0 | 0 | 0 | 0 | 0 | 0
3750.0A/m/0Hz | 758 | -2396.787 | -1.543308 | -25.07622 | -0.009521868 | 0.006513299 | 0 | 0 | 0 | 0 | 0 | 0 | 0
3750.0A/m/0Hz | 759 | -2367.507 | -1.541494 | -24.76989 | -0.009510675 | 0.009842967 | 0 | 0 | 0 | 0 | 0 | 0 | 0
3750.0A/m/0Hz | 760 | -2337.676 | -1.539542 | -24.45778 | -0.009498632 | 0.009200399 | 0 | 0 | 0 | 0 | 0 | 0 | 0
3750.0A/m/0Hz | 761 | -2308.685 | -1.537722 | -24.15447 | -0.009487407 | 0.009784552 | 0 | 0 | 0 | 0 | 0 | 0 | 0
3750.0A/m/0Hz | 762 | -2279.852 | -1.536055 | -23.8528 | -0.00947712 | 0.008849908 | 0 | 0 | 0 | 0 | 0 | 0 | 0
3750.0A/m/0Hz | 763 | -2250.548 | -1.533984 | -23.54621 | -0.009464345 | 0.00820734 | 0 | 0 | 0 | 0 | 0 | 0 | 0
3750.0A/m/0Hz | 764 | -2220.119 | -1.531989 | -23.22785 | -0.009452036 | 0.00809051 | 0 | 0 | 0 | 0 | 0 | 0 | 0
3750.0A/m/0Hz | 765 | -2190.867 | -1.530041 | -22.92181 | -0.009440015 | 0.007535565 | 0 | 0 | 0 | 0 | 0 | 0 | 0
3750.0A/m/0Hz | 766 | -2161.469 | -1.528161 | -22.61423 | -0.009428417 | 0.008849908 | 0 | 0 | 0 | 0 | 0 | 0 | 0
3750.0A/m/0Hz | 767 | -2132.672 | -1.526286 | -22.31294 | -0.009416847 | 0.01031029 | 0 | 0 | 0 | 0 | 0 | 0 | 0
3750.0A/m/0Hz | 768 | -2103.211 | -1.524439 | -22.0047 | -0.009405454 | 0.009112777 | 0 | 0 | 0 | 0 | 0 | 0 | 0
3750.0A/m/0Hz | 769 | -2075.122 | -1.522474 | -21.71083 | -0.009393327 | 0.01013504 | 0 | 0 | 0 | 0 | 0 | 0 | 0
3750.0A/m/0Hz | 770 | -2045.301 | -1.52041 | -21.39883 | -0.009380591 | 0.00993059 | 0 | 0 | 0 | 0 | 0 | 0 | 0
3750.0A/m/0Hz | 771 | -2016.001 | -1.518453 | -21.09228 | -0.009368522 | 0.009200399 | 0 | 0 | 0 | 0 | 0 | 0 | 0
3750.0A/m/0Hz | 772 | -1986.829 | -1.516453 | -20.78706 | -0.009356178 | 0.008791493 | 0 | 0 | 0 | 0 | 0 | 0 | 0
3750.0A/m/0Hz | 773 | -1957.41 | -1.51429 | -20.47928 | -0.009342835 | 0.0107192 | 0 | 0 | 0 | 0 | 0 | 0 | 0
3750.0A/m/0Hz | 774 | -1929.26 | -1.512314 | -20.18476 | -0.00933064 | 0.009550891 | 0 | 0 | 0 | 0 | 0 | 0 | 0
3750.0A/m/0Hz | 775 | -1899.607 | -1.510022 | -19.87452 | -0.009316504 | 0.01092365 | 0 | 0 | 0 | 0 | 0 | 0 | 0
3750.0A/m/0Hz | 776 | -1871.505 | -1.507977 | -19.5805 | -0.009303885 | 0.009842967 | 0 | 0 | 0 | 0 | 0 | 0 | 0
3750.0A/m/0Hz | 777 | -1843.127 | -1.505837 | -19.2836 | -0.009290683 | 0.01013504 | 0 | 0 | 0 | 0 | 0 | 0 | 0
3750.0A/m/0Hz | 778 | -1815.209 | -1.503758 | -18.99151 | -0.009277857 | 0.008879115625 | 0 | 0 | 0 | 0 | 0 | 0 | 0
3750.0A/m/0Hz | 779 | -1786.833 | -1.50168 | -18.69462 | -0.009265036 | 0.009580098 | 0 | 0 | 0 | 0 | 0 | 0 | 0
3750.0A/m/0Hz | 780 | -1758.62 | -1.499505 | -18.39944 | -0.009251616 | 0.009112777 | 0 | 0 | 0 | 0 | 0 | 0 | 0
3750.0A/m/0Hz | 781 | -1731.22 | -1.497451 | -18.11277 | -0.009238939 | 0.01016425 | 0 | 0 | 0 | 0 | 0 | 0 | 0
3750.0A/m/0Hz | 782 | -1703.11 | -1.495228 | -17.81868 | -0.009225225 | 0.008441001 | 0 | 0 | 0 | 0 | 0 | 0 | 0
3750.0A/m/0Hz | 783 | -1676.139 | -1.493023 | -17.53649 | -0.009211619 | 0.01025187 | 0 | 0 | 0 | 0 | 0 | 0 | 0
3750.0A/m/0Hz | 784 | -1647.42 | -1.490806 | -17.23603 | -0.00919794 | 0.008674662 | 0 | 0 | 0 | 0 | 0 | 0 | 0
3750.0A/m/0Hz | 785 | -1620.286 | -1.488509 | -16.95214 | -0.00918377 | 0.01031029 | 0 | 0 | 0 | 0 | 0 | 0 | 0
3750.0A/m/0Hz | 786 | -1593.189 | -1.486346 | -16.66863 | -0.009170427 | 0.008528624 | 0 | 0 | 0 | 0 | 0 | 0 | 0
3750.0A/m/0Hz | 787 | -1566.211 | -1.484116 | -16.38638 | -0.009156668 | 0.01045633 | 0 | 0 | 0 | 0 | 0 | 0 | 0
3750.0A/m/0Hz | 788 | -1540.273 | -1.481704 | -16.11501 | -0.009141788 | 0.01051474 | 0 | 0 | 0 | 0 | 0 | 0 | 0
3750.0A/m/0Hz | 789 | -1513.384 | -1.479518 | -15.83368 | -0.009128296 | 0.008470209 | 0 | 0 | 0 | 0 | 0 | 0 | 0
3750.0A/m/0Hz | 790 | -1487.293 | -1.477165 | -15.56071 | -0.009113784 | 0.009550891 | 0 | 0 | 0 | 0 | 0 | 0 | 0
3750.0A/m/0Hz | 791 | -1460.459 | -1.474755 | -15.27996 | -0.009098911 | 0.009842967 | 0 | 0 | 0 | 0 | 0 | 0 | 0
3750.0A/m/0Hz | 792 | -1433.492 | -1.472324 | -14.99782 | -0.009083915 | 0.01007663 | 0 | 0 | 0 | 0 | 0 | 0 | 0
3750.0A/m/0Hz | 793 | -1407.499 | -1.469899 | -14.72587 | -0.009068951 | 0.0107484 | 0 | 0 | 0 | 0 | 0 | 0 | 0
3750.0A/m/0Hz | 794 | -1381.847 | -1.467509 | -14.45749 | -0.009054206 | 0.009901382 | 0 | 0 | 0 | 0 | 0 | 0 | 0
3750.0A/m/0Hz | 795 | -1356.686 | -1.465054 | -14.19424 | -0.00903906 | 0.01028108125 | 0 | 0 | 0 | 0 | 0 | 0 | 0
3750.0A/m/0Hz | 796 | -1330.471 | -1.462574 | -13.9199625 | -0.009023756 | 0.008528624 | 0 | 0 | 0 | 0 | 0 | 0 | 0
3750.0A/m/0Hz | 797 | -1305.696 | -1.460037 | -13.66076 | -0.009008107 | 0.01042712 | 0 | 0 | 0 | 0 | 0 | 0 | 0
3750.0A/m/0Hz | 798 | -1279.467 | -1.457361 | -13.38634 | -0.008991593 | 0.01057316 | 0 | 0 | 0 | 0 | 0 | 0 | 0
3750.0A/m/0Hz | 799 | -1254.544 | -1.454917 | -13.12559 | -0.008976514 | 0.01025187 | 0 | 0 | 0 | 0 | 0 | 0 | 0
3750.0A/m/0Hz | 800 | -1230.766 | -1.452235 | -12.87681 | -0.008959966 | 0.01010584 | 0 | 0 | 0 | 0 | 0 | 0 | 0
3750.0A/m/0Hz | 801 | -1205.777 | -1.449781 | -12.61536 | -0.008944826 | 0.009901382 | 0 | 0 | 0 | 0 | 0 | 0 | 0
3750.0A/m/0Hz | 802 | -1180.681 | -1.44692 | -12.3528 | -0.008927174 | 0.009667721 | 0 | 0 | 0 | 0 | 0 | 0 | 0
3750.0A/m/0Hz | 803 | -1156.751 | -1.444125 | -12.10243 | -0.008909929 | 0.01095286 | 0 | 0 | 0 | 0 | 0 | 0 | 0
3750.0A/m/0Hz | 804 | -1133.121 | -1.441432 | -11.8552 | -0.008893319 | 0.009784552 | 0 | 0 | 0 | 0 | 0 | 0 | 0
3750.0A/m/0Hz | 805 | -1109.168 | -1.438565 | -11.60459 | -0.00887563 | 0.01051474 | 0 | 0 | 0 | 0 | 0 | 0 | 0
3750.0A/m/0Hz | 806 | -1086.87 | -1.436119 | -11.37131 | -0.008860539 | 0.008499417 | 0 | 0 | 0 | 0 | 0 | 0 | 0
3750.0A/m/0Hz | 807 | -1062.454 | -1.433011 | -11.11586 | -0.008841358 | 0.009521683 | 0 | 0 | 0 | 0 | 0 | 0 | 0
3750.0A/m/0Hz | 808 | -1039.862 | -1.430157 | -10.87948 | -0.008823755 | 0.009258815 | 0 | 0 | 0 | 0 | 0 | 0 | 0
3750.0A/m/0Hz | 809 | -1016.907 | -1.427208 | -10.63932 | -0.008805555 | 0.009054361 | 0 | 0 | 0 | 0 | 0 | 0 | 0
3750.0A/m/0Hz | 810 | -994.412 | -1.424087 | -10.40397 | -0.0087863 | 0.009112777 | 0 | 0 | 0 | 0 | 0 | 0 | 0
3750.0A/m/0Hz | 811 | -972.6102 | -1.421276 | -10.17587 | -0.00876896 | 0.008265756 | 0 | 0 | 0 | 0 | 0 | 0 | 0
3750.0A/m/0Hz | 812 | -950.4991 | -1.418038 | -9.944535 | -0.008748984 | 0.009726137 | 0 | 0 | 0 | 0 | 0 | 0 | 0
3750.0A/m/0Hz | 813 | -928.4102 | -1.414819 | -9.713432 | -0.008729121 | 0.00943406 | 0 | 0 | 0 | 0 | 0 | 0 | 0
3750.0A/m/0Hz | 814 | -907.9513 | -1.411712 | -9.499381 | -0.008709952 | 0.01045633 | 0 | 0 | 0 | 0 | 0 | 0 | 0
3750.0A/m/0Hz | 815 | -885.8531 | -1.40823 | -9.26818 | -0.008688469 | 0.007973679 | 0 | 0 | 0 | 0 | 0 | 0 | 0
3750.0A/m/0Hz | 816 | -865.5598 | -1.405205 | -9.055863 | -0.008669806 | 0.009872175 | 0 | 0 | 0 | 0 | 0 | 0 | 0
3750.0A/m/0Hz | 817 | -845.8406 | -1.401736 | -8.849552 | -0.008648404 | 0.009667721 | 0 | 0 | 0 | 0 | 0 | 0 | 0
3750.0A/m/0Hz | 818 | -824.7213 | -1.398089 | -8.628593 | -0.0086259 | 0.009842967 | 0 | 0 | 0 | 0 | 0 | 0 | 0
3750.0A/m/0Hz | 819 | -804.4992 | -1.39444 | -8.417021 | -0.008603384 | 0.009755344 | 0 | 0 | 0 | 0 | 0 | 0 | 0
3750.0A/m/0Hz | 820 | -785.2677 | -1.390971 | -8.215812 | -0.008581984 | 0.01028108125 | 0 | 0 | 0 | 0 | 0 | 0 | 0
3750.0A/m/0Hz | 821 | -767.4444 | -1.387502 | -8.029338 | -0.008560581 | 0.009521683 | 0 | 0 | 0 | 0 | 0 | 0 | 0
3750.0A/m/0Hz | 822 | -748.0472 | -1.38363 | -7.826396 | -0.00853669 | 0.009463268 | 0 | 0 | 0 | 0 | 0 | 0 | 0
3750.0A/m/0Hz | 823 | -730.5728 | -1.379876 | -7.643571 | -0.008513532 | 0.01098206 | 0 | 0 | 0 | 0 | 0 | 0 | 0
3750.0A/m/0Hz | 824 | -711.9072 | -1.375794 | -7.448283 | -0.008488344 | 0.0107192 | 0 | 0 | 0 | 0 | 0 | 0 | 0
3750.0A/m/0Hz | 825 | -695.4759 | -1.37205 | -7.276371 | -0.008465246 | 0.01007663 | 0 | 0 | 0 | 0 | 0 | 0 | 0
3750.0A/m/0Hz | 826 | -678.0062 | -1.367816 | -7.093595 | -0.008439119 | 0.008674662 | 0 | 0 | 0 | 0 | 0 | 0 | 0
3750.0A/m/0Hz | 827 | -661.0043 | -1.363576 | -6.915714 | -0.008412962 | 0.01086523 | 0 | 0 | 0 | 0 | 0 | 0 | 0
3750.0A/m/0Hz | 828 | -644.8308 | -1.359136 | -6.746501 | -0.008385569 | 0.009609306 | 0 | 0 | 0 | 0 | 0 | 0 | 0
3750.0A/m/0Hz | 829 | -630.5697 | -1.355286 | -6.597294 | -0.008361818 | 0.009813759375 | 0 | 0 | 0 | 0 | 0 | 0 | 0
3750.0A/m/0Hz | 830 | -615.5011 | -1.35091 | -6.43964 | -0.008334816 | 0.01013504 | 0 | 0 | 0 | 0 | 0 | 0 | 0
3750.0A/m/0Hz | 831 | -600.2389 | -1.346093 | -6.27996 | -0.008305097 | 0.009580098 | 0 | 0 | 0 | 0 | 0 | 0 | 0
3750.0A/m/0Hz | 832 | -586.7174 | -1.341726 | -6.138493 | -0.00827815 | 0.01028108125 | 0 | 0 | 0 | 0 | 0 | 0 | 0
3750.0A/m/0Hz | 833 | -574.3032 | -1.337658 | -6.00861 | -0.008253052 | 0.01057316 | 0 | 0 | 0 | 0 | 0 | 0 | 0
3750.0A/m/0Hz | 834 | -561.4806 | -1.332973 | -5.874455 | -0.00822415 | 0.01101127 | 0 | 0 | 0 | 0 | 0 | 0 | 0
3750.0A/m/0Hz | 835 | -550.281 | -1.32886 | -5.757279 | -0.00819877 | 0.009872175 | 0 | 0 | 0 | 0 | 0 | 0 | 0
3750.0A/m/0Hz | 836 | -537.7583 | -1.323988 | -5.626261 | -0.008168715 | 0.009842967 | 0 | 0 | 0 | 0 | 0 | 0 | 0
3750.0A/m/0Hz | 837 | -526.5389 | -1.319286 | -5.508879 | -0.008139704 | 0.009141984 | 0 | 0 | 0 | 0 | 0 | 0 | 0
3750.0A/m/0Hz | 838 | -516.6343 | -1.315349 | -5.405253 | -0.00811541 | 0.01004742 | 0 | 0 | 0 | 0 | 0 | 0 | 0
3750.0A/m/0Hz | 839 | -505.3367 | -1.310117 | -5.287052 | -0.008083133 | 0.009288022 | 0 | 0 | 0 | 0 | 0 | 0 | 0
3750.0A/m/0Hz | 840 | -494.7531 | -1.305229 | -5.176322 | -0.008052972 | 0.011215725 | 0 | 0 | 0 | 0 | 0 | 0 | 0
3750.0A/m/0Hz | 841 | -484.5849 | -1.300102 | -5.069938 | -0.008021344 | 0.011215725 | 0 | 0 | 0 | 0 | 0 | 0 | 0
3750.0A/m/0Hz | 842 | -476.847 | -1.296261 | -4.988981 | -0.007997641 | 0.01083603 | 0 | 0 | 0 | 0 | 0 | 0 | 0
3750.0A/m/0Hz | 843 | -467.7954 | -1.291337 | -4.894279 | -0.007967262 | 0.008879115625 | 0 | 0 | 0 | 0 | 0 | 0 | 0
3750.0A/m/0Hz | 844 | -459.697 | -1.286959 | -4.80955 | -0.007940252 | 0.01004742 | 0 | 0 | 0 | 0 | 0 | 0 | 0
3750.0A/m/0Hz | 845 | -451.7969 | -1.282316 | -4.726896 | -0.007911606 | 0.00993059 | 0 | 0 | 0 | 0 | 0 | 0 | 0
3750.0A/m/0Hz | 846 | -444.0439 | -1.277684 | -4.64578 | -0.007883031 | 0.01080682 | 0 | 0 | 0 | 0 | 0 | 0 | 0
3750.0A/m/0Hz | 847 | -437.1647 | -1.273503 | -4.573808 | -0.007857235 | 0.01182908 | 0 | 0 | 0 | 0 | 0 | 0 | 0
3750.0A/m/0Hz | 848 | -430.4151 | -1.269099 | -4.50319 | -0.00783006 | 0.01010584 | 0 | 0 | 0 | 0 | 0 | 0 | 0
3750.0A/m/0Hz | 849 | -423.2653 | -1.264283 | -4.428385 | -0.007800349 | 0.01060237 | 0 | 0 | 0 | 0 | 0 | 0 | 0
3750.0A/m/0Hz | 850 | -417.6964 | -1.260501 | -4.370121 | -0.007777015 | 0.009696929 | 0 | 0 | 0 | 0 | 0 | 0 | 0
3750.0A/m/0Hz | 851 | -411.0517 | -1.255691 | -4.300602 | -0.007747334 | 0.009521683 | 0 | 0 | 0 | 0 | 0 | 0 | 0
3750.0A/m/0Hz | 852 | -405.0897 | -1.251396 | -4.238224 | -0.007720835 | 0.011215725 | 0 | 0 | 0 | 0 | 0 | 0 | 0
3750.0A/m/0Hz | 853 | -399.4718 | -1.24697 | -4.179447 | -0.007693527 | 0.009784552 | 0 | 0 | 0 | 0 | 0 | 0 | 0
3750.0A/m/0Hz | 854 | -394.1269 | -1.242964 | -4.123527 | -0.007668814 | 0.01217958 | 0 | 0 | 0 | 0 | 0 | 0 | 0
3750.0A/m/0Hz | 855 | -388.5662 | -1.238461 | -4.065348 | -0.007641031 | 0.01019346 | 0 | 0 | 0 | 0 | 0 | 0 | 0
3750.0A/m/0Hz | 856 | -381.974 | -1.232876 | -3.996379 | -0.007606571 | 0.01177067 | 0 | 0 | 0 | 0 | 0 | 0 | 0
3750.0A/m/0Hz | 857 | -376.2815 | -1.227997 | -3.93682 | -0.007576472 | 0.01051474 | 0 | 0 | 0 | 0 | 0 | 0 | 0
3750.0A/m/0Hz | 858 | -371.52 | -1.223671 | -3.887004 | -0.007549781 | 0.009492476 | 0 | 0 | 0 | 0 | 0 | 0 | 0
3750.0A/m/0Hz | 859 | -367.0023 | -1.219553 | -3.839738 | -0.00752437 | 0.01066078 | 0 | 0 | 0 | 0 | 0 | 0 | 0
3750.0A/m/0Hz | 860 | -362.6142 | -1.215484 | -3.793827 | -0.00749927 | 0.01013504 | 0 | 0 | 0 | 0 | 0 | 0 | 0
3750.0A/m/0Hz | 861 | -357.96 | -1.210974 | -3.745133 | -0.007471439 | 0.01004742 | 0 | 0 | 0 | 0 | 0 | 0 | 0
3750.0A/m/0Hz | 862 | -353.2219 | -1.206258 | -3.695561 | -0.007442347 | 0.01106969 | 0 | 0 | 0 | 0 | 0 | 0 | 0
3750.0A/m/0Hz | 863 | -349.8021 | -1.202595 | -3.659782 | -0.007419744 | 0.01106969 | 0 | 0 | 0 | 0 | 0 | 0 | 0
3750.0A/m/0Hz | 864 | -345.5376 | -1.198378 | -3.615165 | -0.007393727 | 0.009959797 | 0 | 0 | 0 | 0 | 0 | 0 | 0
3750.0A/m/0Hz | 865 | -340.7761 | -1.193034 | -3.565348 | -0.007360753 | 0.009696929 | 0 | 0 | 0 | 0 | 0 | 0 | 0
3750.0A/m/0Hz | 866 | -336.6027 | -1.188554 | -3.521684 | -0.007333118 | 0.00993059 | 0 | 0 | 0 | 0 | 0 | 0 | 0
3750.0A/m/0Hz | 867 | -332.7991 | -1.184317 | -3.481889 | -0.007306974 | 0.01177067 | 0 | 0 | 0 | 0 | 0 | 0 | 0
3750.0A/m/0Hz | 868 | -329.5019 | -1.180442 | -3.447392 | -0.007283066 | 0.01147859 | 0 | 0 | 0 | 0 | 0 | 0 | 0
3750.0A/m/0Hz | 869 | -325.0192 | -1.17515 | -3.400492 | -0.007250418 | 0.01133256 | 0 | 0 | 0 | 0 | 0 | 0 | 0
3750.0A/m/0Hz | 870 | -321.7103 | -1.171107 | -3.365873 | -0.007225471 | 0.01133256 | 0 | 0 | 0 | 0 | 0 | 0 | 0
3750.0A/m/0Hz | 871 | -317.6909 | -1.16612 | -3.32382 | -0.007194703 | 0.01133256 | 0 | 0 | 0 | 0 | 0 | 0 | 0
3750.0A/m/0Hz | 872 | -314.1929 | -1.161646 | -3.287223 | -0.0071671 | 0.01133256 | 0 | 0 | 0 | 0 | 0 | 0 | 0
3750.0A/m/0Hz | 873 | -310.5025 | -1.156833 | -3.248612 | -0.007137406 | 0.009200399 | 0 | 0 | 0 | 0 | 0 | 0 | 0
3750.0A/m/0Hz | 874 | -307.1049 | -1.15247 | -3.213066 | -0.007110482 | 0.008061302 | 0 | 0 | 0 | 0 | 0 | 0 | 0
3750.0A/m/0Hz | 875 | -303.9979 | -1.148265 | -3.180558 | -0.007084542 | 0.008995946 | 0 | 0 | 0 | 0 | 0 | 0 | 0
3750.0A/m/0Hz | 876 | -301.6364 | -1.144883 | -3.155851 | -0.007063678 | 0.01048553 | 0 | 0 | 0 | 0 | 0 | 0 | 0
3750.0A/m/0Hz | 877 | -298.4838 | -1.140854 | -3.122868 | -0.00703882 | 0.01039791 | 0 | 0 | 0 | 0 | 0 | 0 | 0
3750.0A/m/0Hz | 878 | -294.1237 | -1.134485 | -3.07725 | -0.006999523 | 0.01159542 | 0 | 0 | 0 | 0 | 0 | 0 | 0
3750.0A/m/0Hz | 879 | -290.9105 | -1.129978 | -3.043632 | -0.006971714 | 0.009696929 | 0 | 0 | 0 | 0 | 0 | 0 | 0
3750.0A/m/0Hz | 880 | -287.5922 | -1.124987 | -3.008915 | -0.006940923 | 0.01051474 | 0 | 0 | 0 | 0 | 0 | 0 | 0
3750.0A/m/0Hz | 881 | -285.0441 | -1.121001 | -2.982255 | -0.006916326 | 0.009288022 | 0 | 0 | 0 | 0 | 0 | 0 | 0
3750.0A/m/0Hz | 882 | -282.6534 | -1.117516 | -2.957243 | -0.006894825 | 0.0103395 | 0 | 0 | 0 | 0 | 0 | 0 | 0
3750.0A/m/0Hz | 883 | -278.9735 | -1.111738 | -2.918742 | -0.006859177 | 0.01212116 | 0 | 0 | 0 | 0 | 0 | 0 | 0
3750.0A/m/0Hz | 884 | -276.5081 | -1.107671 | -2.892948 | -0.006834082 | 0.009550891 | 0 | 0 | 0 | 0 | 0 | 0 | 0
3750.0A/m/0Hz | 885 | -273.4583 | -1.102768 | -2.861039 | -0.006803833 | 0.01098206 | 0 | 0 | 0 | 0 | 0 | 0 | 0
3750.0A/m/0Hz | 886 | -270.5087 | -1.098119 | -2.83018 | -0.006775149 | 0.01051474 | 0 | 0 | 0 | 0 | 0 | 0 | 0
3750.0A/m/0Hz | 887 | -268.0002 | -1.093944 | -2.803935 | -0.006749394 | 0.009288022 | 0 | 0 | 0 | 0 | 0 | 0 | 0
3750.0A/m/0Hz | 888 | -265.1767 | -1.089107 | -2.774394 | -0.006719548 | 0.009696929 | 0 | 0 | 0 | 0 | 0 | 0 | 0
3750.0A/m/0Hz | 889 | -261.7698 | -1.083389 | -2.738749 | -0.006684271 | 0.0107484 | 0 | 0 | 0 | 0 | 0 | 0 | 0
3750.0A/m/0Hz | 890 | -259.0862 | -1.078596 | -2.710673 | -0.006654699 | 0.01077761 | 0 | 0 | 0 | 0 | 0 | 0 | 0
3750.0A/m/0Hz | 891 | -257.0024 | -1.07462 | -2.688871 | -0.006630167 | 0.01177067 | 0 | 0 | 0 | 0 | 0 | 0 | 0
3750.0A/m/0Hz | 892 | -255.8824 | -1.072717 | -2.677152 | -0.006618427 | 0.01004742 | 0 | 0 | 0 | 0 | 0 | 0 | 0
3750.0A/m/0Hz | 893 | -253.8137 | -1.069126 | -2.655509375 | -0.006596272 | 0.01101127 | 0 | 0 | 0 | 0 | 0 | 0 | 0
3750.0A/m/0Hz | 894 | -250.8875 | -1.063781 | -2.624894 | -0.006563292 | 0.01200433 | 0 | 0 | 0 | 0 | 0 | 0 | 0
3750.0A/m/0Hz | 895 | -246.2497 | -1.05519 | -2.576371 | -0.006510289 | 0.01144939 | 0 | 0 | 0 | 0 | 0 | 0 | 0
3750.0A/m/0Hz | 896 | -242.6118 | -1.048188 | -2.53831 | -0.006467089 | 0.01089444 | 0 | 0 | 0 | 0 | 0 | 0 | 0
3750.0A/m/0Hz | 897 | -240.9036 | -1.044983 | -2.520439 | -0.006447315 | 0.01223799 | 0 | 0 | 0 | 0 | 0 | 0 | 0
3750.0A/m/0Hz | 898 | -240.7251 | -1.044201 | -2.518571 | -0.006442492 | 0.01168305 | 0 | 0 | 0 | 0 | 0 | 0 | 0
3750.0A/m/0Hz | 899 | -240.6283 | -1.043921 | -2.517558 | -0.00644076 | 0.01109889 | 0 | 0 | 0 | 0 | 0 | 0 | 0
3750.0A/m/0Hz | 900 | -238.7381 | -1.040761 | -2.497782 | -0.006421264 | 0.01054395 | 0 | 0 | 0 | 0 | 0 | 0 | 0
3750.0A/m/0Hz | 901 | -234.959 | -1.033406 | -2.45824375 | -0.006375885 | 0.01045633 | 0 | 0 | 0 | 0 | 0 | 0 | 0
3750.0A/m/0Hz | 902 | -229.8709 | -1.022882 | -2.405009 | -0.006310954 | 0.0103395 | 0 | 0 | 0 | 0 | 0 | 0 | 0
3750.0A/m/0Hz | 903 | -226.2154 | -1.015256 | -2.366764 | -0.006263907 | 0.01022267 | 0 | 0 | 0 | 0 | 0 | 0 | 0
3750.0A/m/0Hz | 904 | -224.4571 | -1.011528 | -2.348368 | -0.006240902 | 0.01153701 | 0 | 0 | 0 | 0 | 0 | 0 | 0
3750.0A/m/0Hz | 905 | -224.162 | -1.010505 | -2.34528 | -0.00623459 | 0.01019346 | 0 | 0 | 0 | 0 | 0 | 0 | 0
3750.0A/m/0Hz | 906 | -224.0908 | -1.010156 | -2.344535 | -0.00623244 | 0.009550891 | 0 | 0 | 0 | 0 | 0 | 0 | 0
3750.0A/m/0Hz | 907 | -222.1318 | -1.006916 | -2.32404 | -0.006212449 | 0.01080682 | 0 | 0 | 0 | 0 | 0 | 0 | 0
3750.0A/m/0Hz | 908 | -218.5604 | -0.9989419 | -2.286674 | -0.006163251 | 0.01068999 | 0 | 0 | 0 | 0 | 0 | 0 | 0
3750.0A/m/0Hz | 909 | -213.6332 | -0.9881132 | -2.235124 | -0.00609644 | 0.01031029 | 0 | 0 | 0 | 0 | 0 | 0 | 0
3750.0A/m/0Hz | 910 | -210.1645 | -0.9802234 | -2.198832 | -0.006047762 | 0.0088207 | 0 | 0 | 0 | 0 | 0 | 0 | 0
3750.0A/m/0Hz | 911 | -209.7888 | -0.9789038 | -2.194901 | -0.00603962 | 0.01051474 | 0 | 0 | 0 | 0 | 0 | 0 | 0
3750.0A/m/0Hz | 912 | -209.7269 | -0.978664 | -2.194254 | -0.006038141 | 0.01095286 | 0 | 0 | 0 | 0 | 0 | 0 | 0
3750.0A/m/0Hz | 913 | -207.5101 | -0.9742582 | -2.171061 | -0.006010958 | 0.01092365 | 0 | 0 | 0 | 0 | 0 | 0 | 0
3750.0A/m/0Hz | 914 | -204.3727 | -0.9673564 | -2.138236 | -0.005968375 | 0.01083603 | 0 | 0 | 0 | 0 | 0 | 0 | 0
3750.0A/m/0Hz | 915 | -200.8445 | -0.9591896 | -2.101322 | -0.005917988 | 0.01022267 | 0 | 0 | 0 | 0 | 0 | 0 | 0
3750.0A/m/0Hz | 916 | -198.1656 | -0.9528339 | -2.073295 | -0.005878775 | 0.01179988 | 0 | 0 | 0 | 0 | 0 | 0 | 0
3750.0A/m/0Hz | 917 | -196.7457 | -0.9493879 | -2.058439 | -0.005857513 | 0.01016425 | 0 | 0 | 0 | 0 | 0 | 0 | 0
3750.0A/m/0Hz | 918 | -196.4178 | -0.9482652 | -2.055009 | -0.005850586 | 0.01118652 | 0 | 0 | 0 | 0 | 0 | 0 | 0
3750.0A/m/0Hz | 919 | -195.5509 | -0.9466409 | -2.045939 | -0.005840565 | 0.01001821 | 0 | 0 | 0 | 0 | 0 | 0 | 0
3750.0A/m/0Hz | 920 | -193.5126 | -0.941755 | -2.024613 | -0.00581042 | 0.008265756 | 0 | 0 | 0 | 0 | 0 | 0 | 0
3750.0A/m/0Hz | 921 | -190.4698 | -0.9341172 | -1.992777 | -0.005763297 | 0.009901382 | 0 | 0 | 0 | 0 | 0 | 0 | 0
3750.0A/m/0Hz | 922 | -187.0839 | -0.9261812 | -1.957353 | -0.005714333 | 0.01013504 | 0 | 0 | 0 | 0 | 0 | 0 | 0
3750.0A/m/0Hz | 923 | -184.8367 | -0.9206337 | -1.933842 | -0.005680107 | 0.0107484 | 0 | 0 | 0 | 0 | 0 | 0 | 0
3750.0A/m/0Hz | 924 | -183.7213 | -0.9178948 | -1.922172 | -0.005663208 | 0.01156622 | 0 | 0 | 0 | 0 | 0 | 0 | 0
3750.0A/m/0Hz | 925 | -182.7587 | -0.9151357 | -1.912101 | -0.005646185 | 0.009580098 | 0 | 0 | 0 | 0 | 0 | 0 | 0
3750.0A/m/0Hz | 926 | -181.6713 | -0.9124699 | -1.900724 | -0.005629738 | 0.01054395 | 0 | 0 | 0 | 0 | 0 | 0 | 0
3750.0A/m/0Hz | 927 | -179.759 | -0.9077088 | -1.880717 | -0.005600363 | 0.01153701 | 0 | 0 | 0 | 0 | 0 | 0 | 0
3750.0A/m/0Hz | 928 | -176.0091 | -0.8982365 | -1.841483 | -0.005541921 | 0.01136176 | 0 | 0 | 0 | 0 | 0 | 0 | 0
3750.0A/m/0Hz | 929 | -173.6126 | -0.8920567 | -1.81641 | -0.005503792 | 0.01004742 | 0 | 0 | 0 | 0 | 0 | 0 | 0
3750.0A/m/0Hz | 930 | -172.5065 | -0.8890033 | -1.804838 | -0.005484954 | 0.01109889 | 0 | 0 | 0 | 0 | 0 | 0 | 0
3750.0A/m/0Hz | 931 | -171.3864 | -0.886143 | -1.793119 | -0.005467306 | 0.01185829 | 0 | 0 | 0 | 0 | 0 | 0 | 0
3750.0A/m/0Hz | 932 | -170.2092 | -0.883221 | -1.780802 | -0.005449278 | 0.0107192 | 0 | 0 | 0 | 0 | 0 | 0 | 0
3750.0A/m/0Hz | 933 | -169.0588 | -0.8802196 | -1.768766 | -0.00543076 | 0.01232561 | 0 | 0 | 0 | 0 | 0 | 0 | 0
3750.0A/m/0Hz | 934 | -166.5129 | -0.8738492 | -1.74213 | -0.005391457 | 0.0138152 | 0 | 0 | 0 | 0 | 0 | 0 | 0
3750.0A/m/0Hz | 935 | -162.9287 | -0.8638838 | -1.70463 | -0.005329972 | 0.01159542 | 0 | 0 | 0 | 0 | 0 | 0 | 0
3750.0A/m/0Hz | 936 | -160.5357 | -0.8575834 | -1.679594 | -0.0052911 | 0.01182908 | 0 | 0 | 0 | 0 | 0 | 0 | 0
3750.0A/m/0Hz | 937 | -160.2766 | -0.856229 | -1.676884 | -0.005282744 | 0.01162463 | 0 | 0 | 0 | 0 | 0 | 0 | 0
3750.0A/m/0Hz | 938 | -160.2521 | -0.8560651 | -1.676628 | -0.005281733 | 0.01086523 | 0 | 0 | 0 | 0 | 0 | 0 | 0
3750.0A/m/0Hz | 939 | -159.3397 | -0.8544945 | -1.667082 | -0.005272042 | 0.01162463 | 0 | 0 | 0 | 0 | 0 | 0 | 0
3750.0A/m/0Hz | 940 | -156.1732 | -0.846187 | -1.633952 | -0.005220787 | 0.0107484 | 0 | 0 | 0 | 0 | 0 | 0 | 0
3750.0A/m/0Hz | 941 | -151.309 | -0.8325147 | -1.583061 | -0.005136432 | 0.01147859 | 0 | 0 | 0 | 0 | 0 | 0 | 0
3750.0A/m/0Hz | 942 | -147.5731 | -0.8222457 | -1.543974 | -0.005073074 | 0.01203354 | 0 | 0 | 0 | 0 | 0 | 0 | 0
3750.0A/m/0Hz | 943 | -147.3561 | -0.8211815 | -1.541703 | -0.005066508 | 0.01279294 | 0 | 0 | 0 | 0 | 0 | 0 | 0
3750.0A/m/0Hz | 944 | -147.3351 | -0.821001 | -1.541483 | -0.005065395 | 0.01039791 | 0 | 0 | 0 | 0 | 0 | 0 | 0
3750.0A/m/0Hz | 945 | -145.5499 | -0.816558 | -1.522807 | -0.005037982 | 0.011215725 | 0 | 0 | 0 | 0 | 0 | 0 | 0
3750.0A/m/0Hz | 946 | -142.4931 | -0.8080332 | -1.490824 | -0.004985386 | 0.01118652 | 0 | 0 | 0 | 0 | 0 | 0 | 0
3750.0A/m/0Hz | 947 | -137.8237 | -0.7948497 | -1.441972 | -0.004904047 | 0.01086523 | 0 | 0 | 0 | 0 | 0 | 0 | 0
3750.0A/m/0Hz | 948 | -135.5987 | -0.7882895 | -1.418693 | -0.004863572 | 0.009813759375 | 0 | 0 | 0 | 0 | 0 | 0 | 0
3750.0A/m/0Hz | 949 | -134.9804 | -0.7860714 | -1.412223 | -0.004849887 | 0.009375645 | 0 | 0 | 0 | 0 | 0 | 0 | 0
3750.0A/m/0Hz | 950 | -135.0025 | -0.7858154 | -1.412455 | -0.004848307 | 0.01016425 | 0 | 0 | 0 | 0 | 0 | 0 | 0
3750.0A/m/0Hz | 951 | -133.9221 | -0.7838358 | -1.401151 | -0.004836094 | 0.01063157 | 0 | 0 | 0 | 0 | 0 | 0 | 0
3750.0A/m/0Hz | 952 | -131.1966 | -0.7760953 | -1.372636 | -0.004788336 | 0.009989005 | 0 | 0 | 0 | 0 | 0 | 0 | 0
3750.0A/m/0Hz | 953 | -126.6824 | -0.7627805 | -1.325407 | -0.004706187 | 0.008966738 | 0 | 0 | 0 | 0 | 0 | 0 | 0
3750.0A/m/0Hz | 954 | -123.7154 | -0.7541949 | -1.294364 | -0.004653216 | 0.01104048 | 0 | 0 | 0 | 0 | 0 | 0 | 0
3750.0A/m/0Hz | 955 | -123.2779 | -0.7525118 | -1.289787 | -0.004642831 | 0.01086523 | 0 | 0 | 0 | 0 | 0 | 0 | 0
3750.0A/m/0Hz | 956 | -123.1635 | -0.7521021 | -1.28859 | -0.004640304 | 0.011215725 | 0 | 0 | 0 | 0 | 0 | 0 | 0
3750.0A/m/0Hz | 957 | -121.6141 | -0.748453 | -1.272379 | -0.00461779 | 0.01025187 | 0 | 0 | 0 | 0 | 0 | 0 | 0
3750.0A/m/0Hz | 958 | -118.6575 | -0.7396234 | -1.241446875 | -0.004563313 | 0.01028108125 | 0 | 0 | 0 | 0 | 0 | 0 | 0
3750.0A/m/0Hz | 959 | -115.0628 | -0.7288958 | -1.203837 | -0.004497126 | 0.01080682 | 0 | 0 | 0 | 0 | 0 | 0 | 0
3750.0A/m/0Hz | 960 | -112.6733 | -0.7218131 | -1.178837 | -0.004453427 | 0.009667721 | 0 | 0 | 0 | 0 | 0 | 0 | 0
3750.0A/m/0Hz | 961 | -112.2789 | -0.7201639 | -1.174711 | -0.004443252 | 0.009638514 | 0 | 0 | 0 | 0 | 0 | 0 | 0
3750.0A/m/0Hz | 962 | -112.1856 | -0.7198503 | -1.173734 | -0.004441317 | 0.0093464375 | 0 | 0 | 0 | 0 | 0 | 0 | 0
3750.0A/m/0Hz | 963 | -111.4529 | -0.7182965 | -1.166068 | -0.004431731 | 0.01054395 | 0 | 0 | 0 | 0 | 0 | 0 | 0
3750.0A/m/0Hz | 964 | -108.4508 | -0.7093853 | -1.13466 | -0.00437675 | 0.009901382 | 0 | 0 | 0 | 0 | 0 | 0 | 0
3750.0A/m/0Hz | 965 | -103.4711 | -0.6942824 | -1.08256 | -0.004283569 | 0.009200399 | 0 | 0 | 0 | 0 | 0 | 0 | 0
3750.0A/m/0Hz | 966 | -99.76672 | -0.6828575 | -1.043803 | -0.00421308 | 0.008995946 | 0 | 0 | 0 | 0 | 0 | 0 | 0
3750.0A/m/0Hz | 967 | -99.15068 | -0.6807444 | -1.037358 | -0.004200042 | 0.009200399 | 0 | 0 | 0 | 0 | 0 | 0 | 0
3750.0A/m/0Hz | 968 | -99.09584 | -0.6802514 | -1.036784 | -0.004197001 | 0.009696929 | 0 | 0 | 0 | 0 | 0 | 0 | 0
3750.0A/m/0Hz | 969 | -98.21378 | -0.6780342 | -1.027555 | -0.004183321 | 0.0093464375 | 0 | 0 | 0 | 0 | 0 | 0 | 0
3750.0A/m/0Hz | 970 | -96.01329 | -0.6716963 | -1.004533 | -0.004144218 | 0.009959797 | 0 | 0 | 0 | 0 | 0 | 0 | 0
3750.0A/m/0Hz | 971 | -91.95184 | -0.6594994 | -0.9620401 | -0.004068966 | 0.01200433 | 0 | 0 | 0 | 0 | 0 | 0 | 0
3750.0A/m/0Hz | 972 | -88.6021 | -0.6487704 | -0.92699375 | -0.00400277 | 0.00993059 | 0 | 0 | 0 | 0 | 0 | 0 | 0
3750.0A/m/0Hz | 973 | -87.44002 | -0.6447045 | -0.9148355 | -0.003977684 | 0.01206275 | 0 | 0 | 0 | 0 | 0 | 0 | 0
3750.0A/m/0Hz | 974 | -87.39919 | -0.6444575 | -0.9144083 | -0.00397616 | 0.01139097 | 0 | 0 | 0 | 0 | 0 | 0 | 0
3750.0A/m/0Hz | 975 | -87.42252 | -0.6444258 | -0.9146524 | -0.003975965 | 0.01136176 | 0 | 0 | 0 | 0 | 0 | 0 | 0
3750.0A/m/0Hz | 976 | -85.15786 | -0.6387004 | -0.8909586 | -0.003940641 | 0.01019346 | 0 | 0 | 0 | 0 | 0 | 0 | 0
3750.0A/m/0Hz | 977 | -80.73005 | -0.6247708 | -0.8446329 | -0.003854698 | 0.009784552 | 0 | 0 | 0 | 0 | 0 | 0 | 0
3750.0A/m/0Hz | 978 | -76.31391 | -0.6107867 | -0.7984293 | -0.003768419 | 0.009842967 | 0 | 0 | 0 | 0 | 0 | 0 | 0
3750.0A/m/0Hz | 979 | -75.44001 | -0.6075725 | -0.7892862 | -0.003748588 | 0.009200399 | 0 | 0 | 0 | 0 | 0 | 0 | 0
3750.0A/m/0Hz | 980 | -75.42951 | -0.6072673 | -0.7891764 | -0.003746705 | 0.01001821 | 0 | 0 | 0 | 0 | 0 | 0 | 0
3750.0A/m/0Hz | 981 | -74.49261 | -0.605028 | -0.7793741 | -0.003732889 | 0.01101127 | 0 | 0 | 0 | 0 | 0 | 0 | 0
3750.0A/m/0Hz | 982 | -72.88833 | -0.6004283 | -0.7625895 | -0.00370451 | 0.01130335 | 0 | 0 | 0 | 0 | 0 | 0 | 0
3750.0A/m/0Hz | 983 | -69.51176 | -0.5895311 | -0.7272623 | -0.003637277 | 0.01118652 | 0 | 0 | 0 | 0 | 0 | 0 | 0
3750.0A/m/0Hz | 984 | -65.50165 | -0.5768263 | -0.6853067 | -0.003558891 | 0.01092365 | 0 | 0 | 0 | 0 | 0 | 0 | 0
3750.0A/m/0Hz | 985 | -63.4435 | -0.570041 | -0.6637735 | -0.003517027 | 0.01133256 | 0 | 0 | 0 | 0 | 0 | 0 | 0
3750.0A/m/0Hz | 986 | -63.01881 | -0.5684464 | -0.6593302 | -0.003507188 | 0.01016425 | 0 | 0 | 0 | 0 | 0 | 0 | 0
3750.0A/m/0Hz | 987 | -63.04331 | -0.568314 | -0.6595865 | -0.003506372 | 0.01039791 | 0 | 0 | 0 | 0 | 0 | 0 | 0
3750.0A/m/0Hz | 988 | -62.42143 | -0.5669675 | -0.6530802 | -0.003498064 | 0.01086523 | 0 | 0 | 0 | 0 | 0 | 0 | 0
3750.0A/m/0Hz | 989 | -60.05293 | -0.5593832 | -0.6282999 | -0.003451271 | 0.0103395 | 0 | 0 | 0 | 0 | 0 | 0 | 0
3750.0A/m/0Hz | 990 | -54.64155 | -0.5422284 | -0.5716837 | -0.003345429 | 0.01179988 | 0 | 0 | 0 | 0 | 0 | 0 | 0
3750.0A/m/0Hz | 991 | -50.13907 | -0.5272344 | -0.5245768 | -0.00325292 | 0.01080682 | 0 | 0 | 0 | 0 | 0 | 0 | 0
3750.0A/m/0Hz | 992 | -49.208 | -0.5239483 | -0.5148355 | -0.003232645 | 0.01109889 | 0 | 0 | 0 | 0 | 0 | 0 | 0
3750.0A/m/0Hz | 993 | -49.1975 | -0.5235646 | -0.5147257 | -0.003230278 | 0.01025187 | 0 | 0 | 0 | 0 | 0 | 0 | 0
3750.0A/m/0Hz | 994 | -49.18934 | -0.5235004 | -0.5146402 | -0.003229882 | 0.01031029 | 0 | 0 | 0 | 0 | 0 | 0 | 0
3750.0A/m/0Hz | 995 | -47.06585 | -0.5176209 | -0.4924234375 | -0.003193606 | 0.009025154 | 0 | 0 | 0 | 0 | 0 | 0 | 0
3750.0A/m/0Hz | 996 | -43.18408 | -0.5048769 | -0.4518106 | -0.003114979 | 0.01077761 | 0 | 0 | 0 | 0 | 0 | 0 | 0
3750.0A/m/0Hz | 997 | -39.20197 | -0.4915251 | -0.410148 | -0.003032601 | 0.0103687 | 0 | 0 | 0 | 0 | 0 | 0 | 0
3750.0A/m/0Hz | 998 | -37.19166 | -0.4846029 | -0.3891153 | -0.002989893 | 0.01115731 | 0 | 0 | 0 | 0 | 0 | 0 | 0
3750.0A/m/0Hz | 999 | -37.19399 | -0.4842227 | -0.3891397 | -0.002987547 | 0.01004742 | 0 | 0 | 0 | 0 | 0 | 0 | 0
3750.0A/m/0Hz | 1000 | -37.17533 | -0.4841607 | -0.3889444 | -0.002987164 | 0.01130335 | 0 | 0 | 0 | 0 | 0 | 0 | 0
3750.0A/m/0Hz | 1001 | -35.14635 | -0.4782756 | -0.3677164 | -0.002950854 | 0.01136176 | 0 | 0 | 0 | 0 | 0 | 0 | 0
3750.0A/m/0Hz | 1002 | -32.67751 | -0.4697762 | -0.3418863 | -0.002898415 | 0.01083603 | 0 | 0 | 0 | 0 | 0 | 0 | 0
3750.0A/m/0Hz | 1003 | -29.02092 | -0.457518 | -0.3036295 | -0.002822785 | 0.01042712 | 0 | 0 | 0 | 0 | 0 | 0 | 0
3750.0A/m/0Hz | 1004 | -26.57892 | -0.4492194 | -0.2780802 | -0.002771584 | 0.01168305 | 0 | 0 | 0 | 0 | 0 | 0 | 0
3750.0A/m/0Hz | 1005 | -26.18805 | -0.4474241 | -0.2739908 | -0.002760508 | 0.01045633 | 0 | 0 | 0 | 0 | 0 | 0 | 0
3750.0A/m/0Hz | 1006 | -26.11922 | -0.4470671 | -0.2732706 | -0.002758305 | 0.01171225 | 0 | 0 | 0 | 0 | 0 | 0 | 0
3750.0A/m/0Hz | 1007 | -25.38417 | -0.4453347 | -0.2655802 | -0.002747617 | 0.01039791 | 0 | 0 | 0 | 0 | 0 | 0 | 0
3750.0A/m/0Hz | 1008 | -23.0075 | -0.4368768 | -0.2407145 | -0.002695433 | 0.01004742 | 0 | 0 | 0 | 0 | 0 | 0 | 0
3750.0A/m/0Hz | 1009 | -18.79554 | -0.4226062 | -0.1966471 | -0.002607387 | 0.01016425 | 0 | 0 | 0 | 0 | 0 | 0 | 0
3750.0A/m/0Hz | 1010 | -15.11094 | -0.4095341 | -0.1580973 | -0.002526735 | 0.008470209 | 0 | 0 | 0 | 0 | 0 | 0 | 0
3750.0A/m/0Hz | 1011 | -14.26972 | -0.4058964 | -0.149296 | -0.002504291 | 0.0107484 | 0 | 0 | 0 | 0 | 0 | 0 | 0
3750.0A/m/0Hz | 1012 | -14.21255 | -0.4054256 | -0.1486979 | -0.002501386 | 0.009112777 | 0 | 0 | 0 | 0 | 0 | 0 | 0
3750.0A/m/0Hz | 1013 | -13.42499 | -0.4034184 | -0.1404581 | -0.002489002 | 0.009726137 | 0 | 0 | 0 | 0 | 0 | 0 | 0
3750.0A/m/0Hz | 1014 | -11.35635 | -0.3961502 | -0.118815 | -0.002444159 | 0.008645455 | 0 | 0 | 0 | 0 | 0 | 0 | 0
3750.0A/m/0Hz | 1015 | -8.453476 | -0.3856509 | -0.08844395 | -0.002379381 | 0.008762285 | 0 | 0 | 0 | 0 | 0 | 0 | 0
3750.0A/m/0Hz | 1016 | -5.178413 | -0.3736604 | -0.05417881 | -0.002305402 | 0.01168305 | 0 | 0 | 0 | 0 | 0 | 0 | 0
3750.0A/m/0Hz | 1017 | -4.494698 | -0.3706463 | -0.04702549 | -0.002286806 | 0.008908323 | 0 | 0 | 0 | 0 | 0 | 0 | 0
3750.0A/m/0Hz | 1018 | -4.427027 | -0.3700731 | -0.04631748 | -0.002283269 | 0.01048553 | 0 | 0 | 0 | 0 | 0 | 0 | 0
3750.0A/m/0Hz | 1019 | -3.691975 | -0.3681412 | -0.03862705 | -0.00227135 | 0.01019346 | 0 | 0 | 0 | 0 | 0 | 0 | 0
3750.0A/m/0Hz | 1020 | -1.821677 | -0.3613533 | -0.01905918 | -0.00222947 | 0.0103687 | 0 | 0 | 0 | 0 | 0 | 0 | 0
3750.0A/m/0Hz | 1021 | 1.711237 | -0.3479203 | 0.01790371 | -0.002146591 | 0.0103687 | 0 | 0 | 0 | 0 | 0 | 0 | 0
3750.0A/m/0Hz | 1022 | 4.686446 | -0.3360982 | 0.04903164 | -0.002073651 | 0.01042712 | 0 | 0 | 0 | 0 | 0 | 0 | 0
3750.0A/m/0Hz | 1023 | 5.68985 | -0.331687 | 0.0595296875 | -0.002046435 | 0.009375645 | 0 | 0 | 0 | 0 | 0 | 0 | 0
3750.0A/m/0Hz | 1024 | 5.624512 | -0.3313497 | 0.05884609375 | -0.002044354 | 0.01001821 | 0 | 0 | 0 | 0 | 0 | 0 | 0
3750.0A/m/0Hz | 1025 | 5.675849 | -0.3311056 | 0.0593832 | -0.002042848 | 0.009404853 | 0 | 0 | 0 | 0 | 0 | 0 | 0
3750.0A/m/0Hz | 1026 | 6.910269 | -0.3274378 | 0.07229824 | -0.002020219 | 0.01019346 | 0 | 0 | 0 | 0 | 0 | 0 | 0
3750.0A/m/0Hz | 1027 | 10.13866 | -0.3146315 | 0.1060751 | -0.001941207 | 0.01089444 | 0 | 0 | 0 | 0 | 0 | 0 | 0
3750.0A/m/0Hz | 1028 | 14.11961 | -0.2973615 | 0.1477255 | -0.001834655 | 0.009784552 | 0 | 0 | 0 | 0 | 0 | 0 | 0
3750.0A/m/0Hz | 1029 | 16.79496 | -0.2856985 | 0.1757162 | -0.001762697 | 0.01104048 | 0 | 0 | 0 | 0 | 0 | 0 | 0
3750.0A/m/0Hz | 1030 | 17.39001 | -0.2826488 | 0.1819418 | -0.001743881 | 0.00931723 | 0 | 0 | 0 | 0 | 0 | 0 | 0
3750.0A/m/0Hz | 1031 | 17.44368 | -0.2822041 | 0.1825033 | -0.001741137 | 0.009288022 | 0 | 0 | 0 | 0 | 0 | 0 | 0
3750.0A/m/0Hz | 1032 | 17.40284 | -0.2819811 | 0.1820761 | -0.001739761 | 0.01031029 | 0 | 0 | 0 | 0 | 0 | 0 | 0
3750.0A/m/0Hz | 1033 | 19.81334 | -0.2724939 | 0.2072958 | -0.001681227 | 0.01147859 | 0 | 0 | 0 | 0 | 0 | 0 | 0
3750.0A/m/0Hz | 1034 | 22.83055 | -0.2581198 | 0.2388632 | -0.001592542 | 0.01165384 | 0 | 0 | 0 | 0 | 0 | 0 | 0
3750.0A/m/0Hz | 1035 | 26.3238 | -0.2404704 | 0.275411 | -0.001483649 | 0.009989005 | 0 | 0 | 0 | 0 | 0 | 0 | 0
3750.0A/m/0Hz | 1036 | 27.07402 | -0.236189 | 0.2832602 | -0.001457234 | 0.009083569 | 0 | 0 | 0 | 0 | 0 | 0 | 0
3750.0A/m/0Hz | 1037 | 27.22686 | -0.2352967 | 0.2848593 | -0.001451729 | 0.009580098 | 0 | 0 | 0 | 0 | 0 | 0 | 0
3750.0A/m/0Hz | 1038 | 27.96541 | -0.2319631 | 0.2925863 | -0.001431161 | 0.01092365 | 0 | 0 | 0 | 0 | 0 | 0 | 0
3750.0A/m/0Hz | 1039 | 28.96765 | -0.2266246 | 0.3030722 | -0.001398224 | 0.01042712 | 0 | 0 | 0 | 0 | 0 | 0 | 0
3750.0A/m/0Hz | 1040 | 30.85778 | -0.2164705 | 0.3228476 | -0.001335575 | 0.009550891 | 0 | 0 | 0 | 0 | 0 | 0 | 0
3750.0A/m/0Hz | 1041 | 33.51097 | -0.1998644 | 0.3506063 | -0.001233119 | 0.01048553 | 0 | 0 | 0 | 0 | 0 | 0 | 0
3750.0A/m/0Hz | 1042 | 34.73839 | -0.1917656 | 0.3634481 | -0.001183151 | 0.01042712 | 0 | 0 | 0 | 0 | 0 | 0 | 0
3750.0A/m/0Hz | 1043 | 34.87023 | -0.1904804 | 0.3648275 | -0.001175222 | 0.009288022 | 0 | 0 | 0 | 0 | 0 | 0 | 0
3750.0A/m/0Hz | 1044 | 34.99507 | -0.1899193 | 0.3661337 | -0.00117176 | 0.01109889 | 0 | 0 | 0 | 0 | 0 | 0 | 0
3750.0A/m/0Hz | 1045 | 35.73713 | -0.1862862 | 0.3738974 | -0.001149345 | 0.01013504 | 0 | 0 | 0 | 0 | 0 | 0 | 0
3750.0A/m/0Hz | 1046 | 38.56416 | -0.1661568 | 0.403475 | -0.001025151 | 0.01077761 | 0 | 0 | 0 | 0 | 0 | 0 | 0
3750.0A/m/0Hz | 1047 | 41.13567 | -0.1463239 | 0.4303793 | -0.000902786 | 0.01048553 | 0 | 0 | 0 | 0 | 0 | 0 | 0
3750.0A/m/0Hz | 1048 | 43.03981 | -0.1304785 | 0.4503012 | -0.0008050234 | 0.0107484 | 0 | 0 | 0 | 0 | 0 | 0 | 0
3750.0A/m/0Hz | 1049 | 43.52051 | -0.1262921 | 0.4553305 | -0.0007791945 | 0.01066078 | 0 | 0 | 0 | 0 | 0 | 0 | 0
3750.0A/m/0Hz | 1050 | 43.59401 | -0.1253752 | 0.4560995 | -0.0007735371 | 0.01144939 | 0 | 0 | 0 | 0 | 0 | 0 | 0
3750.0A/m/0Hz | 1051 | 44.15638 | -0.1224069 | 0.4619833 | -0.0007552237 | 0.01127414 | 0 | 0 | 0 | 0 | 0 | 0 | 0
3750.0A/m/0Hz | 1052 | 45.69766 | -0.1085752 | 0.4781088 | -0.0006698847 | 0.01177067 | 0 | 0 | 0 | 0 | 0 | 0 | 0
3750.0A/m/0Hz | 1053 | 48.62386 | -0.08261305 | 0.508724 | -0.0005097042 | 0.01168305 | 0 | 0 | 0 | 0 | 0 | 0 | 0
3750.0A/m/0Hz | 1054 | 49.88045 | -0.07053319 | 0.521871 | -0.0004351742 | 0.009813759375 | 0 | 0 | 0 | 0 | 0 | 0 | 0
3750.0A/m/0Hz | 1055 | 50.19548 | -0.06719897 | 0.5251669 | -0.0004146028 | 0.01048553 | 0 | 0 | 0 | 0 | 0 | 0 | 0
3750.0A/m/0Hz | 1056 | 50.30165 | -0.06617485 | 0.5262777 | -0.0004082842 | 0.009229607 | 0 | 0 | 0 | 0 | 0 | 0 | 0
3750.0A/m/0Hz | 1057 | 50.28882 | -0.06583731 | 0.5261435 | -0.0004062016 | 0.009229607 | 0 | 0 | 0 | 0 | 0 | 0 | 0
3750.0A/m/0Hz | 1058 | 51.04137 | -0.0602598 | 0.534017 | -0.0003717896 | 0.0093464375 | 0 | 0 | 0 | 0 | 0 | 0 | 0
3750.0A/m/0Hz | 1059 | 53.50087 | -0.03732524 | 0.5597494 | -0.0002302885 | 0.00993059 | 0 | 0 | 0 | 0 | 0 | 0 | 0
3750.0A/m/0Hz | 1060 | 58.22037 | 0.008137726 | 0.6091269 | 5.020797e-05 | 0.009989005 | 0 | 0 | 0 | 0 | 0 | 0 | 0
3750.0A/m/0Hz | 1061 | 60.17234 | 0.02730869 | 0.6295492 | 0.0001684886 | 0.01133256 | 0 | 0 | 0 | 0 | 0 | 0 | 0
3750.0A/m/0Hz | 1062 | 60.65188 | 0.03243786 | 0.6345663 | 0.0002001345 | 0.01045633 | 0 | 0 | 0 | 0 | 0 | 0 | 0
3750.0A/m/0Hz | 1063 | 60.77672 | 0.03410067 | 0.6358725 | 0.0002103936 | 0.0103395 | 0 | 0 | 0 | 0 | 0 | 0 | 0
3750.0A/m/0Hz | 1064 | 60.76505 | 0.03447609 | 0.6357504 | 0.0002127098 | 0.01159542 | 0 | 0 | 0 | 0 | 0 | 0 | 0
3750.0A/m/0Hz | 1065 | 61.30292 | 0.03743584 | 0.6413778 | 0.0002309709 | 0.01101127 | 0 | 0 | 0 | 0 | 0 | 0 | 0
3750.0A/m/0Hz | 1066 | 63.28523 | 0.05459259 | 0.6621176 | 0.0003368242 | 0.01203354 | 0 | 0 | 0 | 0 | 0 | 0 | 0
3750.0A/m/0Hz | 1067 | 67.47035 | 0.09157242 | 0.7059042 | 0.0005649816 | 0.009463268 | 0 | 0 | 0 | 0 | 0 | 0 | 0
3750.0A/m/0Hz | 1068 | 69.21698 | 0.1076502 | 0.724178125 | 0.0006641779 | 0.009959797 | 0 | 0 | 0 | 0 | 0 | 0 | 0
3750.0A/m/0Hz | 1069 | 69.63701 | 0.111334 | 0.7285727 | 0.0006869062 | 0.0093464375 | 0 | 0 | 0 | 0 | 0 | 0 | 0
3750.0A/m/0Hz | 1070 | 69.68251 | 0.1120257 | 0.7290487 | 0.0006911739 | 0.008294963 | 0 | 0 | 0 | 0 | 0 | 0 | 0
3750.0A/m/0Hz | 1071 | 70.21221 | 0.1150209 | 0.7345907 | 0.0007096538 | 0.01048553 | 0 | 0 | 0 | 0 | 0 | 0 | 0
3750.0A/m/0Hz | 1072 | 71.4548 | 0.1245487 | 0.7475912 | 0.0007684379 | 0.01025187 | 0 | 0 | 0 | 0 | 0 | 0 | 0
3750.0A/m/0Hz | 1073 | 74.55252 | 0.1490311 | 0.7800009 | 0.0009194888 | 0.01077761 | 0 | 0 | 0 | 0 | 0 | 0 | 0
3750.0A/m/0Hz | 1074 | 76.05179 | 0.1604487 | 0.7956869 | 0.0009899333 | 0.01019346 | 0 | 0 | 0 | 0 | 0 | 0 | 0
3750.0A/m/0Hz | 1075 | 76.35631 | 0.162866 | 0.7988729 | 0.001004847 | 0.009784552 | 0 | 0 | 0 | 0 | 0 | 0 | 0
3750.0A/m/0Hz | 1076 | 76.42865 | 0.1636998 | 0.7996298 | 0.001009992 | 0.01153701 | 0 | 0 | 0 | 0 | 0 | 0 | 0
3750.0A/m/0Hz | 1077 | 76.98052 | 0.1665022 | 0.8054037 | 0.001027282 | 0.0107192 | 0 | 0 | 0 | 0 | 0 | 0 | 0
3750.0A/m/0Hz | 1078 | 78.83682 | 0.1809877 | 0.8248251 | 0.001116654 | 0.0115078 | 0 | 0 | 0 | 0 | 0 | 0 | 0
3750.0A/m/0Hz | 1079 | 82.05821 | 0.2033553 | 0.8585287 | 0.001254657 | 0.01109889 | 0 | 0 | 0 | 0 | 0 | 0 | 0
3750.0A/m/0Hz | 1080 | 83.58782 | 0.2143171 | 0.8745321 | 0.001322289 | 0.0107484 | 0 | 0 | 0 | 0 | 0 | 0 | 0
3750.0A/m/0Hz | 1081 | 83.72783 | 0.2157747 | 0.875997 | 0.001331282 | 0.00943406 | 0 | 0 | 0 | 0 | 0 | 0 | 0
3750.0A/m/0Hz | 1082 | 83.74766 | 0.2160044 | 0.8762045 | 0.0013327 | 0.01016425 | 0 | 0 | 0 | 0 | 0 | 0 | 0
3750.0A/m/0Hz | 1083 | 84.7149 | 0.220868 | 0.8863241 | 0.001362707 | 0.01039791 | 0 | 0 | 0 | 0 | 0 | 0 | 0
3750.0A/m/0Hz | 1084 | 87.54426 | 0.2394964 | 0.9159262 | 0.00147764 | 0.008937531 | 0 | 0 | 0 | 0 | 0 | 0 | 0
3750.0A/m/0Hz | 1085 | 90.77616 | 0.2594127 | 0.9497396 | 0.001600519 | 0.009463268 | 0 | 0 | 0 | 0 | 0 | 0 | 0
3750.0A/m/0Hz | 1086 | 92.15525 | 0.2686767 | 0.9641684 | 0.001657676 | 0.009696929 | 0 | 0 | 0 | 0 | 0 | 0 | 0
3750.0A/m/0Hz | 1087 | 92.32093 | 0.2696659 | 0.9659018 | 0.001663779 | 0.009083569 | 0 | 0 | 0 | 0 | 0 | 0 | 0
3750.0A/m/0Hz | 1088 | 92.31393 | 0.2698005 | 0.9658285 | 0.001664609 | 0.01054395 | 0 | 0 | 0 | 0 | 0 | 0 | 0
3750.0A/m/0Hz | 1089 | 93.82137 | 0.2774373 | 0.9816 | 0.001711727 | 0.01016425 | 0 | 0 | 0 | 0 | 0 | 0 | 0
3750.0A/m/0Hz | 1090 | 97.00426 | 0.2953293 | 1.014901 | 0.001822117 | 0.01142018 | 0 | 0 | 0 | 0 | 0 | 0 | 0
3750.0A/m/0Hz | 1091 | 99.65161 | 0.3101234 | 1.042599 | 0.001913393 | 0.01104048 | 0 | 0 | 0 | 0 | 0 | 0 | 0
3750.0A/m/0Hz | 1092 | 100.7775 | 0.3167762 | 1.054378 | 0.001954439 | 0.01068999 | 0 | 0 | 0 | 0 | 0 | 0 | 0
3750.0A/m/0Hz | 1093 | 100.8277 | 0.3175127 | 1.054903 | 0.001958983 | 0.01086523 | 0 | 0 | 0 | 0 | 0 | 0 | 0
3750.0A/m/0Hz | 1094 | 100.8685 | 0.3178432 | 1.05533 | 0.001961023 | 0.01168305 | 0 | 0 | 0 | 0 | 0 | 0 | 0
3750.0A/m/0Hz | 1095 | 102.2126 | 0.323212 | 1.069393 | 0.001994146 | 0.01109889 | 0 | 0 | 0 | 0 | 0 | 0 | 0
3750.0A/m/0Hz | 1096 | 104.7281 | 0.3366298 | 1.095711 | 0.002076931 | 0.009989005 | 0 | 0 | 0 | 0 | 0 | 0 | 0
3750.0A/m/0Hz | 1097 | 108.3999 | 0.3556244 | 1.134127 | 0.002194124 | 0.01197512 | 0 | 0 | 0 | 0 | 0 | 0 | 0
3750.0A/m/0Hz | 1098 | 110.6879 | 0.3671923 | 1.158065 | 0.002265495 | 0.01106969 | 0 | 0 | 0 | 0 | 0 | 0 | 0
3750.0A/m/0Hz | 1099 | 110.8232 | 0.3685269 | 1.159481 | 0.00227373 | 0.01066078 | 0 | 0 | 0 | 0 | 0 | 0 | 0
3750.0A/m/0Hz | 1100 | 110.9364 | 0.3687395 | 1.160665 | 0.002275041 | 0.0103395 | 0 | 0 | 0 | 0 | 0 | 0 | 0
3750.0A/m/0Hz | 1101 | 111.5373 | 0.3704796 | 1.166952 | 0.002285777 | 0.01101127 | 0 | 0 | 0 | 0 | 0 | 0 | 0
3750.0A/m/0Hz | 1102 | 114.1298 | 0.3829178 | 1.194076 | 0.002362518 | 0.01028108125 | 0 | 0 | 0 | 0 | 0 | 0 | 0
3750.0A/m/0Hz | 1103 | 118.7501 | 0.4048718 | 1.242415 | 0.00249797 | 0.008908323 | 0 | 0 | 0 | 0 | 0 | 0 | 0
3750.0A/m/0Hz | 1104 | 121.0334 | 0.4150096 | 1.266305 | 0.002560517 | 0.01048553 | 0 | 0 | 0 | 0 | 0 | 0 | 0
3750.0A/m/0Hz | 1105 | 121.366 | 0.4170124 | 1.269784 | 0.002572875 | 0.009755344 | 0 | 0 | 0 | 0 | 0 | 0 | 0
3750.0A/m/0Hz | 1106 | 121.4546 | 0.417324 | 1.270711 | 0.002574797 | 0.01068999 | 0 | 0 | 0 | 0 | 0 | 0 | 0
3750.0A/m/0Hz | 1107 | 122.7252 | 0.421953 | 1.284005 | 0.002603357 | 0.01013504 | 0 | 0 | 0 | 0 | 0 | 0 | 0
3750.0A/m/0Hz | 1108 | 125.0856 | 0.4323647 | 1.3087 | 0.002667595 | 0.01001821 | 0 | 0 | 0 | 0 | 0 | 0 | 0
3750.0A/m/0Hz | 1109 | 128.5228 | 0.4470355 | 1.344662 | 0.002758111 | 0.009872175 | 0 | 0 | 0 | 0 | 0 | 0 | 0
3750.0A/m/0Hz | 1110 | 129.9182 | 0.4533931 | 1.359261 | 0.002797335 | 0.009025154 | 0 | 0 | 0 | 0 | 0 | 0 | 0
3750.0A/m/0Hz | 1111 | 129.9801 | 0.4538734 | 1.359908 | 0.002800299 | 0.01136176 | 0 | 0 | 0 | 0 | 0 | 0 | 0
3750.0A/m/0Hz | 1112 | 129.9112 | 0.4539206 | 1.359188 | 0.00280059 | 0.01124493 | 0 | 0 | 0 | 0 | 0 | 0 | 0
3750.0A/m/0Hz | 1113 | 131.3195 | 0.4580664 | 1.373922 | 0.002826169 | 0.009667721 | 0 | 0 | 0 | 0 | 0 | 0 | 0
3750.0A/m/0Hz | 1114 | 134.1675 | 0.4698206 | 1.403719 | 0.002898689 | 0.009842967 | 0 | 0 | 0 | 0 | 0 | 0 | 0
3750.0A/m/0Hz | 1115 | 137.7541 | 0.4845564 | 1.441244 | 0.002989606 | 0.008119718 | 0 | 0 | 0 | 0 | 0 | 0 | 0
3750.0A/m/0Hz | 1116 | 140.5147 | 0.4953657 | 1.470125 | 0.003056297 | 0.009755344 | 0 | 0 | 0 | 0 | 0 | 0 | 0
3750.0A/m/0Hz | 1117 | 141.0479 | 0.49788 | 1.475704 | 0.00307181 | 0.01057316 | 0 | 0 | 0 | 0 | 0 | 0 | 0
3750.0A/m/0Hz | 1118 | 141.0362 | 0.4980267 | 1.475582 | 0.003072714 | 0.01001821 | 0 | 0 | 0 | 0 | 0 | 0 | 0
3750.0A/m/0Hz | 1119 | 141.7631 | 0.4999299 | 1.483187 | 0.003084457 | 0.009872175 | 0 | 0 | 0 | 0 | 0 | 0 | 0
3750.0A/m/0Hz | 1120 | 143.9274 | 0.5081706 | 1.505831 | 0.003135301 | 0.009200399 | 0 | 0 | 0 | 0 | 0 | 0 | 0
3750.0A/m/0Hz | 1121 | 147.8208 | 0.5232218 | 1.546566 | 0.003228163 | 0.01025187 | 0 | 0 | 0 | 0 | 0 | 0 | 0
3750.0A/m/0Hz | 1122 | 151.9546 | 0.5379961 | 1.589815 | 0.003319317 | 0.01273452 | 0 | 0 | 0 | 0 | 0 | 0 | 0
3750.0A/m/0Hz | 1123 | 152.7177 | 0.5415741 | 1.597799 | 0.003341393 | 0.01016425 | 0 | 0 | 0 | 0 | 0 | 0 | 0
3750.0A/m/0Hz | 1124 | 152.7678 | 0.5419449 | 1.598324 | 0.00334368 | 0.01031029 | 0 | 0 | 0 | 0 | 0 | 0 | 0
3750.0A/m/0Hz | 1125 | 152.7433 | 0.5420446 | 1.598067 | 0.003344296 | 0.01115731 | 0 | 0 | 0 | 0 | 0 | 0 | 0
3750.0A/m/0Hz | 1126 | 155.1398 | 0.5498179 | 1.623141 | 0.003392255 | 0.01153701 | 0 | 0 | 0 | 0 | 0 | 0 | 0
3750.0A/m/0Hz | 1127 | 159.0648 | 0.5634885 | 1.664205 | 0.0034766 | 0.01048553 | 0 | 0 | 0 | 0 | 0 | 0 | 0
3750.0A/m/0Hz | 1128 | 162.474 | 0.5756421 | 1.699874 | 0.003551585 | 0.009989005 | 0 | 0 | 0 | 0 | 0 | 0 | 0
3750.0A/m/0Hz | 1129 | 163.2079 | 0.5784892 | 1.707552 | 0.00356915 | 0.01060237 | 0 | 0 | 0 | 0 | 0 | 0 | 0
3750.0A/m/0Hz | 1130 | 163.2674 | 0.578938 | 1.708175 | 0.003571919 | 0.01057316 | 0 | 0 | 0 | 0 | 0 | 0 | 0
3750.0A/m/0Hz | 1131 | 164.0048 | 0.5807563 | 1.71589 | 0.003583138 | 0.01051474 | 0 | 0 | 0 | 0 | 0 | 0 | 0
3750.0A/m/0Hz | 1132 | 166.3558 | 0.5886412 | 1.740487 | 0.003631786 | 0.01045633 | 0 | 0 | 0 | 0 | 0 | 0 | 0
3750.0A/m/0Hz | 1133 | 169.5515 | 0.5992351 | 1.773922 | 0.003697148 | 0.01194592 | 0 | 0 | 0 | 0 | 0 | 0 | 0
3750.0A/m/0Hz | 1134 | 172.9654 | 0.6112001 | 1.80964 | 0.003770969 | 0.01022267 | 0 | 0 | 0 | 0 | 0 | 0 | 0
3750.0A/m/0Hz | 1135 | 174.0388 | 0.6149933 | 1.82087 | 0.003794373 | 0.009375645 | 0 | 0 | 0 | 0 | 0 | 0 | 0
3750.0A/m/0Hz | 1136 | 174.0913 | 0.6154667 | 1.821419 | 0.003797294 | 0.0130266 | 0 | 0 | 0 | 0 | 0 | 0 | 0
3750.0A/m/0Hz | 1137 | 174.0143 | 0.6155542 | 1.820614 | 0.003797834 | 0.01162463 | 0 | 0 | 0 | 0 | 0 | 0 | 0
3750.0A/m/0Hz | 1138 | 175.9033 | 0.6205546 | 1.840377 | 0.003828685 | 0.01165384 | 0 | 0 | 0 | 0 | 0 | 0 | 0
3750.0A/m/0Hz | 1139 | 180.0826 | 0.6342034 | 1.884102 | 0.003912895 | 0.01010584 | 0 | 0 | 0 | 0 | 0 | 0 | 0
3750.0A/m/0Hz | 1140 | 183.8465 | 0.6462125 | 1.923482 | 0.003986988 | 0.01083603 | 0 | 0 | 0 | 0 | 0 | 0 | 0
3750.0A/m/0Hz | 1141 | 185.445 | 0.6514013 | 1.940206 | 0.004019002 | 0.0126469 | 0 | 0 | 0 | 0 | 0 | 0 | 0
3750.0A/m/0Hz | 1142 | 185.8545 | 0.6531337 | 1.944490625 | 0.004029691 | 0.009521683 | 0 | 0 | 0 | 0 | 0 | 0 | 0
3750.0A/m/0Hz | 1143 | 185.8942 | 0.6533921 | 1.944906 | 0.004031285 | 0.009872175 | 0 | 0 | 0 | 0 | 0 | 0 | 0
3750.0A/m/0Hz | 1144 | 187.7715 | 0.6584177 | 1.964547 | 0.004062292 | 0.01174146 | 0 | 0 | 0 | 0 | 0 | 0 | 0
3750.0A/m/0Hz | 1145 | 190.168 | 0.6657638 | 1.98962 | 0.004107616 | 0.01101127 | 0 | 0 | 0 | 0 | 0 | 0 | 0
3750.0A/m/0Hz | 1146 | 193.9564 | 0.6776271 | 2.02925625 | 0.004180809 | 0.01168305 | 0 | 0 | 0 | 0 | 0 | 0 | 0
3750.0A/m/0Hz | 1147 | 195.3763 | 0.6820985 | 2.044112 | 0.004208397 | 0.01048553 | 0 | 0 | 0 | 0 | 0 | 0 | 0
3750.0A/m/0Hz | 1148 | 195.5163 | 0.6830908 | 2.045577 | 0.004214519 | 0.0107192 | 0 | 0 | 0 | 0 | 0 | 0 | 0
3750.0A/m/0Hz | 1149 | 195.4848 | 0.6832079 | 2.045247 | 0.004215242 | 0.01095286 | 0 | 0 | 0 | 0 | 0 | 0 | 0
3750.0A/m/0Hz | 1150 | 197.2805 | 0.6874243 | 2.064034 | 0.004241256 | 0.01253007 | 0 | 0 | 0 | 0 | 0 | 0 | 0
3750.0A/m/0Hz | 1151 | 201.4318 | 0.7004091 | 2.107467 | 0.004321369 | 0.01182908 | 0 | 0 | 0 | 0 | 0 | 0 | 0
3750.0A/m/0Hz | 1152 | 205.6647 | 0.7123743 | 2.151754 | 0.004395192 | 0.01045633 | 0 | 0 | 0 | 0 | 0 | 0 | 0
3750.0A/m/0Hz | 1153 | 206.513 | 0.7155068 | 2.160628 | 0.004414519 | 0.01124493 | 0 | 0 | 0 | 0 | 0 | 0 | 0
3750.0A/m/0Hz | 1154 | 206.5293 | 0.7155802 | 2.160799 | 0.004414972 | 0.00993059 | 0 | 0 | 0 | 0 | 0 | 0 | 0
3750.0A/m/0Hz | 1155 | 207.5607 | 0.7177541 | 2.17159 | 0.004428384 | 0.01095286 | 0 | 0 | 0 | 0 | 0 | 0 | 0
3750.0A/m/0Hz | 1156 | 210.5429 | 0.7268948 | 2.202791 | 0.00448478 | 0.01089444 | 0 | 0 | 0 | 0 | 0 | 0 | 0
3750.0A/m/0Hz | 1157 | 214.7117 | 0.7388242 | 2.246407 | 0.004558382 | 0.009872175 | 0 | 0 | 0 | 0 | 0 | 0 | 0
3750.0A/m/0Hz | 1158 | 216.9612 | 0.745008 | 2.269942 | 0.004596534 | 0.009083569 | 0 | 0 | 0 | 0 | 0 | 0 | 0
3750.0A/m/0Hz | 1159 | 217.2937 | 0.7463413 | 2.273421 | 0.004604761 | 0.0088207 | 0 | 0 | 0 | 0 | 0 | 0 | 0
3750.0A/m/0Hz | 1160 | 217.2797 | 0.7464065 | 2.273275 | 0.004605163 | 0.008879115625 | 0 | 0 | 0 | 0 | 0 | 0 | 0
3750.0A/m/0Hz | 1161 | 218.7848 | 0.7500115 | 2.289021875 | 0.004627405 | 0.009521683 | 0 | 0 | 0 | 0 | 0 | 0 | 0
3750.0A/m/0Hz | 1162 | 222.0739 | 0.7593122 | 2.323433 | 0.004684788 | 0.009229607 | 0 | 0 | 0 | 0 | 0 | 0 | 0
3750.0A/m/0Hz | 1163 | 226.6207 | 0.7716785 | 2.371004 | 0.004761086 | 0.01054395 | 0 | 0 | 0 | 0 | 0 | 0 | 0
3750.0A/m/0Hz | 1164 | 228.715 | 0.7776898 | 2.392916 | 0.004798174 | 0.01220878 | 0 | 0 | 0 | 0 | 0 | 0 | 0
3750.0A/m/0Hz | 1165 | 228.967 | 0.7789004 | 2.395553 | 0.004805643 | 0.01095286 | 0 | 0 | 0 | 0 | 0 | 0 | 0
3750.0A/m/0Hz | 1166 | 228.9659 | 0.7791154 | 2.39554 | 0.00480697 | 0.01086523 | 0 | 0 | 0 | 0 | 0 | 0 | 0
3750.0A/m/0Hz | 1167 | 230.947 | 0.7833732 | 2.416268 | 0.004833239 | 0.01124493 | 0 | 0 | 0 | 0 | 0 | 0 | 0
3750.0A/m/0Hz | 1168 | 233.3913 | 0.78981 | 2.441842 | 0.004872953 | 0.01109889 | 0 | 0 | 0 | 0 | 0 | 0 | 0
3750.0A/m/0Hz | 1169 | 237.9872 | 0.8022806 | 2.489925 | 0.004949894 | 0.01215036875 | 0 | 0 | 0 | 0 | 0 | 0 | 0
3750.0A/m/0Hz | 1170 | 241.7021 | 0.811835 | 2.528792 | 0.005008843 | 0.01095286 | 0 | 0 | 0 | 0 | 0 | 0 | 0
3750.0A/m/0Hz | 1171 | 242.345 | 0.8137533 | 2.535518 | 0.005020678 | 0.009550891 | 0 | 0 | 0 | 0 | 0 | 0 | 0
3750.0A/m/0Hz | 1172 | 242.3683 | 0.8138679 | 2.535763 | 0.005021385 | 0.01136176 | 0 | 0 | 0 | 0 | 0 | 0 | 0
3750.0A/m/0Hz | 1173 | 243.332 | 0.8158453 | 2.545846 | 0.005033585 | 0.01077761 | 0 | 0 | 0 | 0 | 0 | 0 | 0
3750.0A/m/0Hz | 1174 | 246.4204 | 0.8237534 | 2.578158 | 0.005082376 | 0.01109889 | 0 | 0 | 0 | 0 | 0 | 0 | 0
3750.0A/m/0Hz | 1175 | 251.5564 | 0.8369376 | 2.631893 | 0.00516372 | 0.009550891 | 0 | 0 | 0 | 0 | 0 | 0 | 0
3750.0A/m/0Hz | 1176 | 254.884 | 0.8448038 | 2.666707 | 0.005212253 | 0.0118875 | 0 | 0 | 0 | 0 | 0 | 0 | 0
3750.0A/m/0Hz | 1177 | 256.1383 | 0.8482644 | 2.67983 | 0.005233604 | 0.0111281 | 0 | 0 | 0 | 0 | 0 | 0 | 0
3750.0A/m/0Hz | 1178 | 256.1488 | 0.8487752 | 2.67994 | 0.005236756 | 0.01080682 | 0 | 0 | 0 | 0 | 0 | 0 | 0
3750.0A/m/0Hz | 1179 | 256.2538 | 0.8489606 | 2.681038 | 0.005237899 | 0.01095286 | 0 | 0 | 0 | 0 | 0 | 0 | 0
3750.0A/m/0Hz | 1180 | 258.9408 | 0.8548017 | 2.709151 | 0.005273937 | 0.01127414 | 0 | 0 | 0 | 0 | 0 | 0 | 0
3750.0A/m/0Hz | 1181 | 263.3138 | 0.8650471 | 2.754903 | 0.005337149 | 0.01106969 | 0 | 0 | 0 | 0 | 0 | 0 | 0
3750.0A/m/0Hz | 1182 | 266.8502 | 0.8738673 | 2.791903 | 0.005391568 | 0.01147859 | 0 | 0 | 0 | 0 | 0 | 0 | 0
3750.0A/m/0Hz | 1183 | 269.4497 | 0.8796665 | 2.8191 | 0.005427348 | 0.01139097 | 0 | 0 | 0 | 0 | 0 | 0 | 0
3750.0A/m/0Hz | 1184 | 270.1579 | 0.8819513 | 2.82651 | 0.005441444 | 0.01042712 | 0 | 0 | 0 | 0 | 0 | 0 | 0
3750.0A/m/0Hz | 1185 | 270.1509 | 0.8820271 | 2.826436 | 0.005441912 | 0.01039791 | 0 | 0 | 0 | 0 | 0 | 0 | 0
3750.0A/m/0Hz | 1186 | 271.1298 | 0.883581 | 2.836678 | 0.0054515 | 0.01077761 | 0 | 0 | 0 | 0 | 0 | 0 | 0
3750.0A/m/0Hz | 1187 | 274.1972 | 0.8904936 | 2.86877 | 0.005494148 | 0.0088207 | 0 | 0 | 0 | 0 | 0 | 0 | 0
3750.0A/m/0Hz | 1188 | 278.793 | 0.901039 | 2.916854 | 0.005559211 | 0.01089444 | 0 | 0 | 0 | 0 | 0 | 0 | 0
3750.0A/m/0Hz | 1189 | 283.0353 | 0.9104981 | 2.961239 | 0.005617572 | 0.01092365 | 0 | 0 | 0 | 0 | 0 | 0 | 0
3750.0A/m/0Hz | 1190 | 284.1577 | 0.9132799 | 2.972982 | 0.005634735 | 0.01115731 | 0 | 0 | 0 | 0 | 0 | 0 | 0
3750.0A/m/0Hz | 1191 | 284.1822 | 0.9135749 | 2.973238 | 0.005636555 | 0.009726137 | 0 | 0 | 0 | 0 | 0 | 0 | 0
3750.0A/m/0Hz | 1192 | 285.1868 | 0.9154523 | 2.983748 | 0.005648138 | 0.0107192 | 0 | 0 | 0 | 0 | 0 | 0 | 0
3750.0A/m/0Hz | 1193 | 287.3138 | 0.9199762 | 3.006002 | 0.00567605 | 0.01045633 | 0 | 0 | 0 | 0 | 0 | 0 | 0
3750.0A/m/0Hz | 1194 | 291.3519 | 0.9283299 | 3.04825 | 0.00572759 | 0.01019346 | 0 | 0 | 0 | 0 | 0 | 0 | 0
3750.0A/m/0Hz | 1195 | 295.6759 | 0.9373419 | 3.09349 | 0.005783192 | 0.01060237 | 0 | 0 | 0 | 0 | 0 | 0 | 0
3750.0A/m/0Hz | 1196 | 298.8996 | 0.9442088 | 3.127218 | 0.00582556 | 0.009842967 | 0 | 0 | 0 | 0 | 0 | 0 | 0
3750.0A/m/0Hz | 1197 | 300.1165 | 0.9468329 | 3.13995 | 0.00584175 | 0.008733078 | 0 | 0 | 0 | 0 | 0 | 0 | 0
3750.0A/m/0Hz | 1198 | 300.4397 | 0.94769 | 3.143331 | 0.005847038 | 0.01098206 | 0 | 0 | 0 | 0 | 0 | 0 | 0
3750.0A/m/0Hz | 1199 | 301.2844 | 0.9490518 | 3.152169 | 0.00585544 | 0.01007663 | 0 | 0 | 0 | 0 | 0 | 0 | 0
3750.0A/m/0Hz | 1200 | 303.3111 | 0.9535097 | 3.173372 | 0.005882944 | 0.0115078 | 0 | 0 | 0 | 0 | 0 | 0 | 0
3750.0A/m/0Hz | 1201 | 307.355 | 0.9615115 | 3.215682 | 0.005932313 | 0.008236548 | 0 | 0 | 0 | 0 | 0 | 0 | 0
3750.0A/m/0Hz | 1202 | 311.917 | 0.9706236 | 3.263412 | 0.005988533 | 0.008908323 | 0 | 0 | 0 | 0 | 0 | 0 | 0
3750.0A/m/0Hz | 1203 | 315.1396 | 0.9769982 | 3.297127 | 0.006027863 | 0.01051474 | 0 | 0 | 0 | 0 | 0 | 0 | 0
3750.0A/m/0Hz | 1204 | 316.4125 | 0.979244 | 3.310445 | 0.006041719 | 0.0107192 | 0 | 0 | 0 | 0 | 0 | 0 | 0
3750.0A/m/0Hz | 1205 | 316.6237 | 0.9799822 | 3.312655 | 0.006046274 | 0.01077761 | 0 | 0 | 0 | 0 | 0 | 0 | 0
3750.0A/m/0Hz | 1206 | 317.6073 | 0.9816792 | 3.322945 | 0.006056744 | 0.0107484 | 0 | 0 | 0 | 0 | 0 | 0 | 0
3750.0A/m/0Hz | 1207 | 320.5871 | 0.9870634 | 3.354122 | 0.006089963 | 0.01095286 | 0 | 0 | 0 | 0 | 0 | 0 | 0
3750.0A/m/0Hz | 1208 | 325.0056 | 0.9955306 | 3.40035 | 0.006142204 | 0.0115078 | 0 | 0 | 0 | 0 | 0 | 0 | 0
3750.0A/m/0Hz | 1209 | 329.1371 | 1.002849 | 3.443575 | 0.006187358 | 0.01144939 | 0 | 0 | 0 | 0 | 0 | 0 | 0
3750.0A/m/0Hz | 1210 | 332.355 | 1.008882 | 3.477242 | 0.006224581 | 0.01086523 | 0 | 0 | 0 | 0 | 0 | 0 | 0
3750.0A/m/0Hz | 1211 | 334.7865 | 1.013346 | 3.502682 | 0.006252118 | 0.01060237 | 0 | 0 | 0 | 0 | 0 | 0 | 0
3750.0A/m/0Hz | 1212 | 335.7397 | 1.014989 | 3.512655 | 0.006262258 | 0.01250086 | 0 | 0 | 0 | 0 | 0 | 0 | 0
3750.0A/m/0Hz | 1213 | 336.6906 | 1.016575 | 3.522603 | 0.006272046 | 0.01104048 | 0 | 0 | 0 | 0 | 0 | 0 | 0
3750.0A/m/0Hz | 1214 | 339.7568 | 1.021953 | 3.554683 | 0.006305226 | 0.01255928 | 0 | 0 | 0 | 0 | 0 | 0 | 0
3750.0A/m/0Hz | 1215 | 344.1134 | 1.029495 | 3.600265 | 0.006351755 | 0.009463268 | 0 | 0 | 0 | 0 | 0 | 0 | 0
3750.0A/m/0Hz | 1216 | 348.3966 | 1.036589 | 3.645077 | 0.006395525 | 0.01054395 | 0 | 0 | 0 | 0 | 0 | 0 | 0
3750.0A/m/0Hz | 1217 | 350.7604 | 1.040598 | 3.669808 | 0.00642026 | 0.0107192 | 0 | 0 | 0 | 0 | 0 | 0 | 0
3750.0A/m/0Hz | 1218 | 352.8477 | 1.043907 | 3.691646 | 0.006440675 | 0.01203354 | 0 | 0 | 0 | 0 | 0 | 0 | 0
3750.0A/m/0Hz | 1219 | 355.2116 | 1.047721 | 3.716378 | 0.006464204 | 0.01124493 | 0 | 0 | 0 | 0 | 0 | 0 | 0
3750.0A/m/0Hz | 1220 | 357.4424 | 1.051168 | 3.739718 | 0.006485472 | 0.01168305 | 0 | 0 | 0 | 0 | 0 | 0 | 0
3750.0A/m/0Hz | 1221 | 360.1376 | 1.055515 | 3.767916 | 0.006512296 | 0.01025187 | 0 | 0 | 0 | 0 | 0 | 0 | 0
3750.0A/m/0Hz | 1222 | 363.8117 | 1.061161 | 3.806356 | 0.006547127 | 0.009901382 | 0 | 0 | 0 | 0 | 0 | 0 | 0
3750.0A/m/0Hz | 1223 | 367.6468 | 1.067088 | 3.84648 | 0.006583696 | 0.0103687 | 0 | 0 | 0 | 0 | 0 | 0 | 0
3750.0A/m/0Hz | 1224 | 370.4481 | 1.071409 | 3.875789 | 0.006610357 | 0.01083603 | 0 | 0 | 0 | 0 | 0 | 0 | 0
3750.0A/m/0Hz | 1225 | 373.204 | 1.075718 | 3.904622 | 0.006636941 | 0.009755344 | 0 | 0 | 0 | 0 | 0 | 0 | 0
3750.0A/m/0Hz | 1226 | 376.4954 | 1.080383 | 3.939058 | 0.006665726 | 0.01144939 | 0 | 0 | 0 | 0 | 0 | 0 | 0
3750.0A/m/0Hz | 1227 | 378.7717 | 1.083798 | 3.962874 | 0.006686795 | 0.01296818 | 0 | 0 | 0 | 0 | 0 | 0 | 0
3750.0A/m/0Hz | 1228 | 382.0923 | 1.088552 | 3.997616 | 0.006716123 | 0.01109889 | 0 | 0 | 0 | 0 | 0 | 0 | 0
3750.0A/m/0Hz | 1229 | 385.4175 | 1.093085 | 4.032406 | 0.006744094 | 0.01031029 | 0 | 0 | 0 | 0 | 0 | 0 | 0
3750.0A/m/0Hz | 1230 | 387.5235 | 1.096238 | 4.054439 | 0.006763548 | 0.01083603 | 0 | 0 | 0 | 0 | 0 | 0 | 0
3750.0A/m/0Hz | 1231 | 391.1684 | 1.100741 | 4.092574 | 0.006791328 | 0.0107192 | 0 | 0 | 0 | 0 | 0 | 0 | 0
3750.0A/m/0Hz | 1232 | 394.9183 | 1.105951 | 4.131808 | 0.006823476 | 0.01083603 | 0 | 0 | 0 | 0 | 0 | 0 | 0
3750.0A/m/0Hz | 1233 | 398.5866 | 1.110927 | 4.170186 | 0.006854171 | 0.01174146 | 0 | 0 | 0 | 0 | 0 | 0 | 0
3750.0A/m/0Hz | 1234 | 402.277 | 1.115679 | 4.208797 | 0.006883495 | 0.01092365 | 0 | 0 | 0 | 0 | 0 | 0 | 0
3750.0A/m/0Hz | 1235 | 405.4681 | 1.119873 | 4.242183 | 0.006909368 | 0.009842967 | 0 | 0 | 0 | 0 | 0 | 0 | 0
3750.0A/m/0Hz | 1236 | 407.7362 | 1.122835 | 4.265914 | 0.006927641 | 0.01098206 | 0 | 0 | 0 | 0 | 0 | 0 | 0
3750.0A/m/0Hz | 1237 | 410.925 | 1.126589 | 4.299276 | 0.006950805 | 0.00993059 | 0 | 0 | 0 | 0 | 0 | 0 | 0
3750.0A/m/0Hz | 1238 | 414.6294 | 1.131146 | 4.338033 | 0.006978919 | 0.01051474 | 0 | 0 | 0 | 0 | 0 | 0 | 0
3750.0A/m/0Hz | 1239 | 418.9522 | 1.136439 | 4.38326 | 0.007011579 | 0.01057316 | 0 | 0 | 0 | 0 | 0 | 0 | 0
3750.0A/m/0Hz | 1240 | 422.2296 | 1.14022 | 4.41755 | 0.007034904 | 0.0111281 | 0 | 0 | 0 | 0 | 0 | 0 | 0
3750.0A/m/0Hz | 1241 | 425.4498 | 1.144122 | 4.451241 | 0.007058981 | 0.01232561 | 0 | 0 | 0 | 0 | 0 | 0 | 0
3750.0A/m/0Hz | 1242 | 430.1273 | 1.14944 | 4.500179 | 0.007091789 | 0.0122672 | 0 | 0 | 0 | 0 | 0 | 0 | 0
3750.0A/m/0Hz | 1243 | 433.1889 | 1.15293 | 4.53221 | 0.007113324 | 0.0107484 | 0 | 0 | 0 | 0 | 0 | 0 | 0
3750.0A/m/0Hz | 1244 | 437.4522 | 1.157606 | 4.576815 | 0.007142174 | 0.01051474 | 0 | 0 | 0 | 0 | 0 | 0 | 0
3750.0A/m/0Hz | 1245 | 440.7307 | 1.161186 | 4.611117 | 0.00716426 | 0.01139097 | 0 | 0 | 0 | 0 | 0 | 0 | 0
3750.0A/m/0Hz | 1246 | 444.7117 | 1.165234 | 4.652767 | 0.007189234 | 0.01019346 | 0 | 0 | 0 | 0 | 0 | 0 | 0
3750.0A/m/0Hz | 1247 | 449.0753 | 1.169867 | 4.698421 | 0.00721782 | 0.01007663 | 0 | 0 | 0 | 0 | 0 | 0 | 0
3750.0A/m/0Hz | 1248 | 453.7131 | 1.174869 | 4.746944 | 0.00724868 | 0.01241324 | 0 | 0 | 0 | 0 | 0 | 0 | 0
3750.0A/m/0Hz | 1249 | 458.0523 | 1.179117 | 4.792342 | 0.007274888 | 0.0115078 | 0 | 0 | 0 | 0 | 0 | 0 | 0
3750.0A/m/0Hz | 1250 | 463.4392 | 1.184354 | 4.848702 | 0.0073072 | 0.01060237 | 0 | 0 | 0 | 0 | 0 | 0 | 0
3750.0A/m/0Hz | 1251 | 467.6885 | 1.188414 | 4.89316 | 0.007332252 | 0.01057316 | 0 | 0 | 0 | 0 | 0 | 0 | 0
3750.0A/m/0Hz | 1252 | 470.9752 | 1.191638 | 4.927547 | 0.007352141 | 0.01212116 | 0 | 0 | 0 | 0 | 0 | 0 | 0
3750.0A/m/0Hz | 1253 | 475.3482 | 1.195506 | 4.973299 | 0.007376007 | 0.01276373 | 0 | 0 | 0 | 0 | 0 | 0 | 0
3750.0A/m/0Hz | 1254 | 480.6744 | 1.20044 | 5.029024 | 0.007406449 | 0.01217958 | 0 | 0 | 0 | 0 | 0 | 0 | 0
3750.0A/m/0Hz | 1255 | 485.8571 | 1.204741 | 5.083248 | 0.007432988 | 0.01174146 | 0 | 0 | 0 | 0 | 0 | 0 | 0
3750.0A/m/0Hz | 1256 | 491.7748 | 1.210167 | 5.145162 | 0.00746646 | 0.01206275 | 0 | 0 | 0 | 0 | 0 | 0 | 0
3750.0A/m/0Hz | 1257 | 497.3565 | 1.21481 | 5.20356 | 0.007495111 | 0.01080682 | 0 | 0 | 0 | 0 | 0 | 0 | 0
3750.0A/m/0Hz | 1258 | 501.4472 | 1.218131 | 5.246358 | 0.007515599 | 0.01083603 | 0 | 0 | 0 | 0 | 0 | 0 | 0
3750.0A/m/0Hz | 1259 | 506.6789 | 1.222087 | 5.301095 | 0.007540005 | 0.01095286 | 0 | 0 | 0 | 0 | 0 | 0 | 0
3750.0A/m/0Hz | 1260 | 512.0132 | 1.226234 | 5.356905 | 0.007565593 | 0.01022267 | 0 | 0 | 0 | 0 | 0 | 0 | 0
3750.0A/m/0Hz | 1261 | 517.9217 | 1.230984 | 5.418722 | 0.0075949 | 0.01086523 | 0 | 0 | 0 | 0 | 0 | 0 | 0
3750.0A/m/0Hz | 1262 | 523.5605 | 1.235084 | 5.477718 | 0.007620196 | 0.01191671 | 0 | 0 | 0 | 0 | 0 | 0 | 0
3750.0A/m/0Hz | 1263 | 528.3886 | 1.238581 | 5.528231 | 0.007641771 | 0.009959797 | 0 | 0 | 0 | 0 | 0 | 0 | 0
3750.0A/m/0Hz | 1264 | 534.283 | 1.242758 | 5.589901 | 0.007667543 | 0.01031029 | 0 | 0 | 0 | 0 | 0 | 0 | 0
3750.0A/m/0Hz | 1265 | 539.5917 | 1.246555 | 5.645443 | 0.007690969 | 0.01191671 | 0 | 0 | 0 | 0 | 0 | 0 | 0
3750.0A/m/0Hz | 1266 | 544.7464 | 1.249803 | 5.699373 | 0.007711009 | 0.0107192 | 0 | 0 | 0 | 0 | 0 | 0 | 0
3750.0A/m/0Hz | 1267 | 551.4447 | 1.254359 | 5.769454 | 0.007739116 | 0.01016425 | 0 | 0 | 0 | 0 | 0 | 0 | 0
3750.0A/m/0Hz | 1268 | 558.7835 | 1.259008 | 5.846236 | 0.007767798 | 0.0107192 | 0 | 0 | 0 | 0 | 0 | 0 | 0
3750.0A/m/0Hz | 1269 | 565.154 | 1.263089 | 5.912887 | 0.007792978 | 0.01077761 | 0 | 0 | 0 | 0 | 0 | 0 | 0
3750.0A/m/0Hz | 1270 | 571.5372 | 1.266825 | 5.979671 | 0.007816027 | 0.01057316 | 0 | 0 | 0 | 0 | 0 | 0 | 0
3750.0A/m/0Hz | 1271 | 578.9951 | 1.271141 | 6.057699 | 0.007842659 | 0.01139097 | 0 | 0 | 0 | 0 | 0 | 0 | 0
3750.0A/m/0Hz | 1272 | 585.5266 | 1.274912 | 6.126034 | 0.007865924 | 0.01235482 | 0 | 0 | 0 | 0 | 0 | 0 | 0
3750.0A/m/0Hz | 1273 | 593.3053 | 1.279312 | 6.207418 | 0.007893071 | 0.01279294 | 0 | 0 | 0 | 0 | 0 | 0 | 0
3750.0A/m/0Hz | 1274 | 600.762 | 1.28323 | 6.285433 | 0.007917244 | 0.00993059 | 0 | 0 | 0 | 0 | 0 | 0 | 0
3750.0A/m/0Hz | 1275 | 608.0541 | 1.286963 | 6.361727 | 0.007940278 | 0.01147859 | 0 | 0 | 0 | 0 | 0 | 0 | 0
3750.0A/m/0Hz | 1276 | 614.1282 | 1.289929 | 6.425277 | 0.007958577 | 0.01270531 | 0 | 0 | 0 | 0 | 0 | 0 | 0
3750.0A/m/0Hz | 1277 | 622.3632 | 1.294046 | 6.511434 | 0.007983978 | 0.01296818 | 0 | 0 | 0 | 0 | 0 | 0 | 0
3750.0A/m/0Hz | 1278 | 630.9399 | 1.298194 | 6.601168 | 0.008009568 | 0.01080682 | 0 | 0 | 0 | 0 | 0 | 0 | 0
3750.0A/m/0Hz | 1279 | 638.8435 | 1.301844 | 6.683858 | 0.00803209 | 0.009054361 | 0 | 0 | 0 | 0 | 0 | 0 | 0
3750.0A/m/0Hz | 1280 | 646.3655 | 1.305342 | 6.762557 | 0.008053672 | 0.01019346 | 0 | 0 | 0 | 0 | 0 | 0 | 0
3750.0A/m/0Hz | 1281 | 655.0426 | 1.309081 | 6.853341 | 0.00807674 | 0.01250086 | 0 | 0 | 0 | 0 | 0 | 0 | 0
3750.0A/m/0Hz | 1282 | 663.0617 | 1.312582 | 6.93724 | 0.008098342 | 0.01212116 | 0 | 0 | 0 | 0 | 0 | 0 | 0
3750.0A/m/0Hz | 1283 | 671.6408 | 1.316008 | 7.026998 | 0.008119477 | 0.01142018 | 0 | 0 | 0 | 0 | 0 | 0 | 0
3750.0A/m/0Hz | 1284 | 681.3901 | 1.31998 | 7.129 | 0.008143983 | 0.01171225 | 0 | 0 | 0 | 0 | 0 | 0 | 0
3750.0A/m/0Hz | 1285 | 690.0894 | 1.323211 | 7.220016 | 0.008163921 | 0.01136176 | 0 | 0 | 0 | 0 | 0 | 0 | 0
3750.0A/m/0Hz | 1286 | 700.1573 | 1.326978 | 7.32535 | 0.008187159 | 0.01083603 | 0 | 0 | 0 | 0 | 0 | 0 | 0
3750.0A/m/0Hz | 1287 | 709.7106 | 1.330381 | 7.425301 | 0.008208158 | 0.01063157 | 0 | 0 | 0 | 0 | 0 | 0 | 0
3750.0A/m/0Hz | 1288 | 719.4891 | 1.333853 | 7.527608 | 0.008229579 | 0.01144939 | 0 | 0 | 0 | 0 | 0 | 0 | 0
3750.0A/m/0Hz | 1289 | 729.4205 | 1.337163 | 7.631515 | 0.008249997 | 0.01171225 | 0 | 0 | 0 | 0 | 0 | 0 | 0
3750.0A/m/0Hz | 1290 | 740.0986 | 1.340715 | 7.743233 | 0.008271918 | 0.01261769 | 0 | 0 | 0 | 0 | 0 | 0 | 0
3750.0A/m/0Hz | 1291 | 750.6518 | 1.344065 | 7.853646 | 0.008292585 | 0.01320184 | 0 | 0 | 0 | 0 | 0 | 0 | 0
3750.0A/m/0Hz | 1292 | 762.723 | 1.347824 | 7.97994 | 0.008315778 | 0.01229641 | 0 | 0 | 0 | 0 | 0 | 0 | 0
3750.0A/m/0Hz | 1293 | 773.5329 | 1.35088 | 8.093038 | 0.00833463 | 0.01101127 | 0 | 0 | 0 | 0 | 0 | 0 | 0
3750.0A/m/0Hz | 1294 | 785.4023 | 1.354328 | 8.21722 | 0.008355904 | 0.01139097 | 0 | 0 | 0 | 0 | 0 | 0 | 0
3750.0A/m/0Hz | 1295 | 796.6777 | 1.357535 | 8.335189 | 0.008375688 | 0.01139097 | 0 | 0 | 0 | 0 | 0 | 0 | 0
3750.0A/m/0Hz | 1296 | 809.673 | 1.36095 | 8.471151 | 0.008396762 | 0.01174146 | 0 | 0 | 0 | 0 | 0 | 0 | 0
3750.0A/m/0Hz | 1297 | 821.5435 | 1.364118 | 8.595345 | 0.008416304 | 0.01244244 | 0 | 0 | 0 | 0 | 0 | 0 | 0
3750.0A/m/0Hz | 1298 | 834.7651 | 1.367277 | 8.733675 | 0.008435795 | 0.01177067 | 0 | 0 | 0 | 0 | 0 | 0 | 0
3750.0A/m/0Hz | 1299 | 847.8572 | 1.370553 | 8.87065 | 0.008456012 | 0.01273452 | 0 | 0 | 0 | 0 | 0 | 0 | 0
3750.0A/m/0Hz | 1300 | 860.7719 | 1.37349 | 9.00577 | 0.008474128 | 0.01142018 | 0 | 0 | 0 | 0 | 0 | 0 | 0
3750.0A/m/0Hz | 1301 | 874.8884 | 1.376781 | 9.153463 | 0.008494437 | 0.01083603 | 0 | 0 | 0 | 0 | 0 | 0 | 0
3750.0A/m/0Hz | 1302 | 889.0095 | 1.379906 | 9.301204 | 0.008513717 | 0.01028108125 | 0 | 0 | 0 | 0 | 0 | 0 | 0
3750.0A/m/0Hz | 1303 | 903.1844 | 1.383048 | 9.449508 | 0.008533101 | 0.01153701 | 0 | 0 | 0 | 0 | 0 | 0 | 0
3750.0A/m/0Hz | 1304 | 917.7699 | 1.385852 | 9.602108 | 0.008550401 | 0.01267611 | 0 | 0 | 0 | 0 | 0 | 0 | 0
3750.0A/m/0Hz | 1305 | 932.6214 | 1.388955 | 9.757491 | 0.008569546 | 0.01253007 | 0 | 0 | 0 | 0 | 0 | 0 | 0
3750.0A/m/0Hz | 1306 | 948.1602 | 1.39215 | 9.920064 | 0.008589257 | 0.01250086 | 0 | 0 | 0 | 0 | 0 | 0 | 0
3750.0A/m/0Hz | 1307 | 963.3221 | 1.394878 | 10.07869 | 0.008606088 | 0.0107192 | 0 | 0 | 0 | 0 | 0 | 0 | 0
3750.0A/m/0Hz | 1308 | 980.0953 | 1.398119 | 10.25418 | 0.008626085 | 0.01337709 | 0 | 0 | 0 | 0 | 0 | 0 | 0
3750.0A/m/0Hz | 1309 | 995.4228 | 1.40075 | 10.41455 | 0.008642318 | 0.01144939 | 0 | 0 | 0 | 0 | 0 | 0 | 0
3750.0A/m/0Hz | 1310 | 1011.974 | 1.403653 | 10.58772 | 0.008660231 | 0.01139097 | 0 | 0 | 0 | 0 | 0 | 0 | 0
3750.0A/m/0Hz | 1311 | 1029.427 | 1.406697 | 10.77031 | 0.008679012 | 0.01028108125 | 0 | 0 | 0 | 0 | 0 | 0 | 0
3750.0A/m/0Hz | 1312 | 1046.277 | 1.409317 | 10.9466 | 0.008695172 | 0.01168305 | 0 | 0 | 0 | 0 | 0 | 0 | 0
3750.0A/m/0Hz | 1313 | 1063.723 | 1.41219 | 11.12913 | 0.008712898 | 0.01288056 | 0 | 0 | 0 | 0 | 0 | 0 | 0
3750.0A/m/0Hz | 1314 | 1081.389 | 1.415054 | 11.31396 | 0.008730573 | 0.01276373 | 0 | 0 | 0 | 0 | 0 | 0 | 0
3750.0A/m/0Hz | 1315 | 1098.793 | 1.417605 | 11.49605 | 0.008746309 | 0.01314343 | 0 | 0 | 0 | 0 | 0 | 0 | 0
3750.0A/m/0Hz | 1316 | 1118.222 | 1.42054 | 11.69932 | 0.008764417 | 0.01299739 | 0 | 0 | 0 | 0 | 0 | 0 | 0
3750.0A/m/0Hz | 1317 | 1135.699 | 1.423033 | 11.88217 | 0.0087798 | 0.01279294 | 0 | 0 | 0 | 0 | 0 | 0 | 0
3750.0A/m/0Hz | 1318 | 1154.544 | 1.425703 | 12.07934 | 0.00879627 | 0.01153701 | 0 | 0 | 0 | 0 | 0 | 0 | 0
3750.0A/m/0Hz | 1319 | 1173.003 | 1.428259 | 12.27247 | 0.008812042 | 0.01197512 | 0 | 0 | 0 | 0 | 0 | 0 | 0
3750.0A/m/0Hz | 1320 | 1191.833 | 1.430761 | 12.46948 | 0.008827476 | 0.01133256 | 0 | 0 | 0 | 0 | 0 | 0 | 0
3750.0A/m/0Hz | 1321 | 1211.371 | 1.433308 | 12.67389 | 0.008843193 | 0.01212116 | 0 | 0 | 0 | 0 | 0 | 0 | 0
3750.0A/m/0Hz | 1322 | 1231.412 | 1.435957 | 12.88357 | 0.008859534 | 0.01127414 | 0 | 0 | 0 | 0 | 0 | 0 | 0
3750.0A/m/0Hz | 1323 | 1252.131 | 1.438482 | 13.10034 | 0.008875116 | 0.01197512 | 0 | 0 | 0 | 0 | 0 | 0 | 0
3750.0A/m/0Hz | 1324 | 1271.865 | 1.440936 | 13.30681 | 0.008890255 | 0.01101127 | 0 | 0 | 0 | 0 | 0 | 0 | 0
3750.0A/m/0Hz | 1325 | 1292.447 | 1.443578 | 13.52214 | 0.008906557 | 0.01156622 | 0 | 0 | 0 | 0 | 0 | 0 | 0
3750.0A/m/0Hz | 1326 | 1313.377 | 1.44597 | 13.74112 | 0.008921318 | 0.01168305 | 0 | 0 | 0 | 0 | 0 | 0 | 0
3750.0A/m/0Hz | 1327 | 1334.739 | 1.448592 | 13.96462 | 0.008937491 | 0.01089444 | 0 | 0 | 0 | 0 | 0 | 0 | 0
3750.0A/m/0Hz | 1328 | 1355.731 | 1.450975 | 14.18425 | 0.008952197 | 0.01168305 | 0 | 0 | 0 | 0 | 0 | 0 | 0
3750.0A/m/0Hz | 1329 | 1376.789 | 1.453295 | 14.40456 | 0.008966509 | 0.01220878 | 0 | 0 | 0 | 0 | 0 | 0 | 0
3750.0A/m/0Hz | 1330 | 1399.194 | 1.455801 | 14.63897 | 0.008981969 | 0.01106969 | 0 | 0 | 0 | 0 | 0 | 0 | 0
3750.0A/m/0Hz | 1331 | 1420.969 | 1.458192 | 14.86679 | 0.008996725 | 0.01147859 | 0 | 0 | 0 | 0 | 0 | 0 | 0
3750.0A/m/0Hz | 1332 | 1444.002 | 1.460604 | 15.10777 | 0.009011604 | 0.01162463 | 0 | 0 | 0 | 0 | 0 | 0 | 0
3750.0A/m/0Hz | 1333 | 1466.906 | 1.463077 | 15.34741 | 0.009026863 | 0.01241324 | 0 | 0 | 0 | 0 | 0 | 0 | 0
3750.0A/m/0Hz | 1334 | 1488.788 | 1.465196 | 15.57635 | 0.009039933 | 0.009463268 | 0 | 0 | 0 | 0 | 0 | 0 | 0
3750.0A/m/0Hz | 1335 | 1512.218 | 1.467578 | 15.82148 | 0.009054635 | 0.009959797 | 0 | 0 | 0 | 0 | 0 | 0 | 0
3750.0A/m/0Hz | 1336 | 1537.212 | 1.470078 | 16.08298 | 0.009070058 | 0.009141984 | 0 | 0 | 0 | 0 | 0 | 0 | 0
3750.0A/m/0Hz | 1337 | 1560.785 | 1.472296 | 16.32961 | 0.009083742 | 0.01130335 | 0 | 0 | 0 | 0 | 0 | 0 | 0
3750.0A/m/0Hz | 1338 | 1583.875 | 1.474558 | 16.57119 | 0.0090977 | 0.01197512 | 0 | 0 | 0 | 0 | 0 | 0 | 0
3750.0A/m/0Hz | 1339 | 1608.522 | 1.476909 | 16.82906 | 0.009112199 | 0.0115078 | 0 | 0 | 0 | 0 | 0 | 0 | 0
3750.0A/m/0Hz | 1340 | 1632.729 | 1.479137 | 17.08232 | 0.009125947 | 0.01051474 | 0 | 0 | 0 | 0 | 0 | 0 | 0
3750.0A/m/0Hz | 1341 | 1655.946 | 1.481274 | 17.32523 | 0.009139134 | 0.01048553 | 0 | 0 | 0 | 0 | 0 | 0 | 0
3750.0A/m/0Hz | 1342 | 1680.454 | 1.483512 | 17.58164 | 0.00915294 | 0.01068999 | 0 | 0 | 0 | 0 | 0 | 0 | 0
3750.0A/m/0Hz | 1343 | 1704.672 | 1.485673 | 17.83502 | 0.009166273 | 0.01080682 | 0 | 0 | 0 | 0 | 0 | 0 | 0
3750.0A/m/0Hz | 1344 | 1729.529 | 1.487866 | 18.09509 | 0.009179804 | 0.009492476 | 0 | 0 | 0 | 0 | 0 | 0 | 0
3750.0A/m/0Hz | 1345 | 1754.681 | 1.48999 | 18.35824 | 0.009192909 | 0.009696929 | 0 | 0 | 0 | 0 | 0 | 0 | 0
3750.0A/m/0Hz | 1346 | 1779.789 | 1.492173 | 18.62093 | 0.009206375 | 0.01232561 | 0 | 0 | 0 | 0 | 0 | 0 | 0
3750.0A/m/0Hz | 1347 | 1805.276 | 1.4942 | 18.88758 | 0.009218885 | 0.008995946 | 0 | 0 | 0 | 0 | 0 | 0 | 0
3750.0A/m/0Hz | 1348 | 1831.009 | 1.496349 | 19.15681 | 0.009232142 | 0.01293897 | 0 | 0 | 0 | 0 | 0 | 0 | 0
3750.0A/m/0Hz | 1349 | 1856.729 | 1.498595 | 19.42591 | 0.009246001 | 0.009959797 | 0 | 0 | 0 | 0 | 0 | 0 | 0
3750.0A/m/0Hz | 1350 | 1882.502 | 1.500636 | 19.69555 | 0.009258595 | 0.01200433 | 0 | 0 | 0 | 0 | 0 | 0 | 0
3750.0A/m/0Hz | 1351 | 1908.644 | 1.502791 | 19.96906 | 0.009271888 | 0.0103395 | 0 | 0 | 0 | 0 | 0 | 0 | 0
3750.0A/m/0Hz | 1352 | 1934.939 | 1.504906 | 20.24417 | 0.009284939 | 0.01080682 | 0 | 0 | 0 | 0 | 0 | 0 | 0
3750.0A/m/0Hz | 1353 | 1961.708 | 1.506946 | 20.52424 | 0.009297521 | 0.01162463 | 0 | 0 | 0 | 0 | 0 | 0 | 0
3750.0A/m/0Hz | 1354 | 1987.575 | 1.508999 | 20.79487 | 0.009310193 | 0.01077761 | 0 | 0 | 0 | 0 | 0 | 0 | 0
3750.0A/m/0Hz | 1355 | 2013.767 | 1.510895 | 21.0689 | 0.009321886 | 0.01177067 | 0 | 0 | 0 | 0 | 0 | 0 | 0
3750.0A/m/0Hz | 1356 | 2039.854 | 1.512898 | 21.34184 | 0.009334244 | 0.01244244 | 0 | 0 | 0 | 0 | 0 | 0 | 0
3750.0A/m/0Hz | 1357 | 2067.157 | 1.514985 | 21.6275 | 0.009347125 | 0.01162463 | 0 | 0 | 0 | 0 | 0 | 0 | 0
3750.0A/m/0Hz | 1358 | 2094.698 | 1.516971 | 21.91565 | 0.009359377 | 0.0118875 | 0 | 0 | 0 | 0 | 0 | 0 | 0
3750.0A/m/0Hz | 1359 | 2122.071 | 1.518937 | 22.20203 | 0.009371509 | 0.01042712 | 0 | 0 | 0 | 0 | 0 | 0 | 0
3750.0A/m/0Hz | 1360 | 2148.736 | 1.520913 | 22.48101 | 0.009383697 | 0.0118875 | 0 | 0 | 0 | 0 | 0 | 0 | 0
3750.0A/m/0Hz | 1361 | 2177.416 | 1.522929 | 22.78108 | 0.009396137 | 0.01115731 | 0 | 0 | 0 | 0 | 0 | 0 | 0
3750.0A/m/0Hz | 1362 | 2205.318 | 1.524923 | 23.07299 | 0.00940844 | 0.01209195 | 0 | 0 | 0 | 0 | 0 | 0 | 0
3750.0A/m/0Hz | 1363 | 2232.816 | 1.52677 | 23.36069 | 0.009419835 | 0.01203354 | 0 | 0 | 0 | 0 | 0 | 0 | 0
3750.0A/m/0Hz | 1364 | 2260.386 | 1.528676 | 23.64914 | 0.00943159 | 0.01124493 | 0 | 0 | 0 | 0 | 0 | 0 | 0
3750.0A/m/0Hz | 1365 | 2288.29 | 1.530654 | 23.94108 | 0.009443794 | 0.01104048 | 0 | 0 | 0 | 0 | 0 | 0 | 0
3750.0A/m/0Hz | 1366 | 2315.373 | 1.532465 | 24.22443 | 0.009454972 | 0.01203354 | 0 | 0 | 0 | 0 | 0 | 0 | 0
3750.0A/m/0Hz | 1367 | 2342.701 | 1.534426 | 24.51036 | 0.009467068 | 0.01159542 | 0 | 0 | 0 | 0 | 0 | 0 | 0
3750.0A/m/0Hz | 1368 | 2370.133 | 1.536142 | 24.79736 | 0.009477657 | 0.01092365 | 0 | 0 | 0 | 0 | 0 | 0 | 0
3750.0A/m/0Hz | 1369 | 2398.423 | 1.538068 | 25.09334 | 0.009489542 | 0.01095286 | 0 | 0 | 0 | 0 | 0 | 0 | 0
3750.0A/m/0Hz | 1370 | 2426.041 | 1.539924 | 25.3823 | 0.009500988 | 0.01174146 | 0 | 0 | 0 | 0 | 0 | 0 | 0
3750.0A/m/0Hz | 1371 | 2454.156 | 1.541524 | 25.67645 | 0.009510864 | 0.01241324 | 0 | 0 | 0 | 0 | 0 | 0 | 0
3750.0A/m/0Hz | 1372 | 2482.452 | 1.543543 | 25.97249 | 0.009523316 | 0.01212116 | 0 | 0 | 0 | 0 | 0 | 0 | 0
3750.0A/m/0Hz | 1373 | 2513.483 | 1.545553 | 26.29715 | 0.009535718 | 0.01106969 | 0 | 0 | 0 | 0 | 0 | 0 | 0
3750.0A/m/0Hz | 1374 | 2542.167 | 1.547248 | 26.59726 | 0.009546175 | 0.0111281 | 0 | 0 | 0 | 0 | 0 | 0 | 0
3750.0A/m/0Hz | 1375 | 2571.952 | 1.549195 | 26.90888 | 0.009558188 | 0.01106969 | 0 | 0 | 0 | 0 | 0 | 0 | 0
3750.0A/m/0Hz | 1376 | 2602.529 | 1.550924 | 27.22879 | 0.009568859 | 0.0115078 | 0 | 0 | 0 | 0 | 0 | 0 | 0
3750.0A/m/0Hz | 1377 | 2632.477 | 1.552856 | 27.54212 | 0.009580778 | 0.01133256 | 0 | 0 | 0 | 0 | 0 | 0 | 0
3750.0A/m/0Hz | 1378 | 2660.491 | 1.554664 | 27.83521 | 0.009591936 | 0.0115078 | 0 | 0 | 0 | 0 | 0 | 0 | 0
3750.0A/m/0Hz | 1379 | 2690.457 | 1.556455 | 28.14873 | 0.009602985 | 0.01136176 | 0 | 0 | 0 | 0 | 0 | 0 | 0
3750.0A/m/0Hz | 1380 | 2720.937 | 1.558307 | 28.46762 | 0.009614412 | 0.01215036875 | 0 | 0 | 0 | 0 | 0 | 0 | 0
3750.0A/m/0Hz | 1381 | 2750.163 | 1.56004 | 28.7734 | 0.009625102 | 0.01179988 | 0 | 0 | 0 | 0 | 0 | 0 | 0
3750.0A/m/0Hz | 1382 | 2779.721 | 1.56177 | 29.08265 | 0.009635778 | 0.0122672 | 0 | 0 | 0 | 0 | 0 | 0 | 0
3750.0A/m/0Hz | 1383 | 2812.406 | 1.563799 | 29.42462 | 0.009648297 | 0.01162463 | 0 | 0 | 0 | 0 | 0 | 0 | 0
3750.0A/m/0Hz | 1384 | 2843.297 | 1.565489 | 29.74781 | 0.009658722 | 0.01057316 | 0 | 0 | 0 | 0 | 0 | 0 | 0
3750.0A/m/0Hz | 1385 | 2874.24 | 1.567308 | 30.07155 | 0.009669945 | 0.01153701 | 0 | 0 | 0 | 0 | 0 | 0 | 0
3750.0A/m/0Hz | 1386 | 2904.052 | 1.569093 | 30.38346 | 0.009680958 | 0.01039791 | 0 | 0 | 0 | 0 | 0 | 0 | 0
3750.0A/m/0Hz | 1387 | 2932.9 | 1.570722 | 30.68527 | 0.009691006 | 0.01273452 | 0 | 0 | 0 | 0 | 0 | 0 | 0
3750.0A/m/0Hz | 1388 | 2963.75 | 1.572408 | 31.00804 | 0.009701412 | 0.01057316 | 0 | 0 | 0 | 0 | 0 | 0 | 0
3750.0A/m/0Hz | 1389 | 2994.001 | 1.574088 | 31.32454 | 0.009711773 | 0.01139097 | 0 | 0 | 0 | 0 | 0 | 0 | 0
3750.0A/m/0Hz | 1390 | 3023.736 | 1.575789 | 31.63564 | 0.009722269 | 0.01179988 | 0 | 0 | 0 | 0 | 0 | 0 | 0
3750.0A/m/0Hz | 1391 | 3054.12 | 1.577561 | 31.95354 | 0.009733205 | 0.01177067 | 0 | 0 | 0 | 0 | 0 | 0 | 0
3750.0A/m/0Hz | 1392 | 3083.303 | 1.579004 | 32.25886 | 0.009742107 | 0.01083603 | 0 | 0 | 0 | 0 | 0 | 0 | 0
3750.0A/m/0Hz | 1393 | 3113.927 | 1.58076 | 32.57925625 | 0.009752942 | 0.01133256 | 0 | 0 | 0 | 0 | 0 | 0 | 0
3750.0A/m/0Hz | 1394 | 3145.311 | 1.58251 | 32.90761 | 0.009763735 | 0.01206275 | 0 | 0 | 0 | 0 | 0 | 0 | 0
3750.0A/m/0Hz | 1395 | 3175.32 | 1.584127 | 33.22158 | 0.009773713 | 0.01290977 | 0 | 0 | 0 | 0 | 0 | 0 | 0
3750.0A/m/0Hz | 1396 | 3205.051 | 1.585657 | 33.53264 | 0.009783151 | 0.01051474 | 0 | 0 | 0 | 0 | 0 | 0 | 0
3750.0A/m/0Hz | 1397 | 3234.761 | 1.587203 | 33.84348 | 0.009792693 | 0.011215725 | 0 | 0 | 0 | 0 | 0 | 0 | 0
3750.0A/m/0Hz | 1398 | 3265.465 | 1.588896 | 34.16472 | 0.009803135 | 0.01139097 | 0 | 0 | 0 | 0 | 0 | 0 | 0
3750.0A/m/0Hz | 1399 | 3294.893 | 1.590441 | 34.4726 | 0.00981267 | 0.009667721 | 0 | 0 | 0 | 0 | 0 | 0 | 0
3750.0A/m/0Hz | 1400 | 3325.135 | 1.591992 | 34.78901 | 0.009822236 | 0.01144939 | 0 | 0 | 0 | 0 | 0 | 0 | 0
3750.0A/m/0Hz | 1401 | 3354.905 | 1.593601 | 35.10047 | 0.009832166 | 0.01089444 | 0 | 0 | 0 | 0 | 0 | 0 | 0
3750.0A/m/0Hz | 1402 | 3385.653 | 1.595209 | 35.42218 | 0.009842087 | 0.01194592 | 0 | 0 | 0 | 0 | 0 | 0 | 0
3750.0A/m/0Hz | 1403 | 3418.159 | 1.596695 | 35.76226 | 0.009851258 | 0.01130335 | 0 | 0 | 0 | 0 | 0 | 0 | 0
3750.0A/m/0Hz | 1404 | 3448.551 | 1.598295 | 36.08025 | 0.009861127 | 0.01077761 | 0 | 0 | 0 | 0 | 0 | 0 | 0
3750.0A/m/0Hz | 1405 | 3480.522 | 1.599848 | 36.41473 | 0.009870709 | 0.01142018 | 0 | 0 | 0 | 0 | 0 | 0 | 0
3750.0A/m/0Hz | 1406 | 3512.649 | 1.601449 | 36.75086 | 0.009880587 | 0.01115731 | 0 | 0 | 0 | 0 | 0 | 0 | 0
3750.0A/m/0Hz | 1407 | 3544.76 | 1.603228 | 37.08682 | 0.009891565 | 0.01177067 | 0 | 0 | 0 | 0 | 0 | 0 | 0
3750.0A/m/0Hz | 1408 | 3577.086 | 1.604681 | 37.42503 | 0.009900527 | 0.0107192 | 0 | 0 | 0 | 0 | 0 | 0 | 0
3750.0A/m/0Hz | 1409 | 3609.052 | 1.606303 | 37.75947 | 0.009910535 | 0.01118652 | 0 | 0 | 0 | 0 | 0 | 0 | 0
3750.0A/m/0Hz | 1410 | 3642.913 | 1.607921 | 38.11374 | 0.009920516 | 0.01104048 | 0 | 0 | 0 | 0 | 0 | 0 | 0
3750.0A/m/0Hz | 1411 | 3675.873 | 1.609571 | 38.45858 | 0.009930696 | 0.01153701 | 0 | 0 | 0 | 0 | 0 | 0 | 0
3750.0A/m/0Hz | 1412 | 3709.926 | 1.61125 | 38.81486 | 0.009941056 | 0.01022267 | 0 | 0 | 0 | 0 | 0 | 0 | 0
3750.0A/m/0Hz | 1413 | 3742.317 | 1.612818 | 39.15374 | 0.009950733 | 0.0115078 | 0 | 0 | 0 | 0 | 0 | 0 | 0

## DebugInfos (hidden)
Nr. | Shunt value | Buf. Amp. prim. | Buf. Amp. sec. | Flux range | PGA Current | PGA Voltage | PGA Field | PGA Mux | MDAC Current | MDAC Voltage | MDAC Field | MDAC Mux | Field Coil Att. | GainSIOS | SWVT | Gen count
1 | 0.1 | 12.0885 | 1.0001 | 0.04 | 2 | 1 | 1 | -9999 | 1 | 1 | 1 | 0 | 11.96344 | 0 | 3535 | 100