## Common
Date | Time | Operator | Info1 | Info2 | Info3
18.09.2024 | 11:20
Name | Coil system type | Port | Magnetic length [m] | Primary windings | Secondary windings | Maximum current [A] | Resistance N1 [Ohm] | Resistance N2 [Ohm] | Regulator on | Attenuation | P | I | Offset sensitivity | Offset reference value high | Reverse polarity | Offset P | Offset I | Start value | JSet P | HSet P | Field Coil Windings | Field Coil Cross section [mm²] | Field Coil Use | Digital Regulator on | P_U2 | I_U2 | P_J | I_J | Threshold | Max. No. of HH | Threshold Frequency | Airflux value [mVs/A] | Use mu0 air flux compensation
BST-SA 48_4 DC | Ring | 2 | 0.5021969 | 48 | 4 | 40 | 0.8 | 0.3 | 1 | 17 | 100 | 800 | 1500 | 0 | 1 | 1 | 0.01 | 0 | 2 | 1 | 0 | 0 | 0 | 0 | 1 | 0.003 | 0.006 | 0.004 | 0.006 | 0.001 | 35 | 53000 | 0.0591 | 0
Name | Type | Grade | Direction | Weight [g] | Density [g/dm³] | Cross section [mm²] | Length [mm] | Width [mm] | Thickness [mm] | Number | OD [mm] | ID [mm] | Height [mm] | Stacking factor | Ve [mm³]
BMT4679_LAM#1 | Ring |  |  | 0 | 7600 | 1542.491 | 0 | 0 | 0 | 1 | 170 | 150.5 | 165 | 0.96 | 774634.2
Skript wurde bereits ausgeführt | 1

## Results
Measurement | Coil system | Sample | Direction | Signal form | Nominal | Frequency [Hz] | Jmax [T] | Hmax [A/m] | Ps [W/kg] | Ss [VA/kg] | Jr [T] | Hc [A/m] | Jeff [T] | Heff [A/m] | Bmax [T] | µr | Imax [A] | Umax [V] | Ieff [A] | Ueff [V] | Offset [%] | FF | FFnominal | H DC [A/m] | L [mH] | Phi [°] | Power [W] | Pe [W/kg] | Ph [W/kg] | µdiff | Speed [mT/s] | Points | E [mJ/kg] | µMax | Uflux [V] | Tension [MPa] | Booster | Status | Regulator (State¦Reverse Pol.¦Att,Cap¦P¦I¦OEK¦ORW) | Corr.
1 | BST-SA 48_4 DC | BMT4679_LAM#1 |  | DCK(Speed: 50 Sampling: 500) | 3800.0 |  | 1.624328 | 3821.33 | 0 | 0 | 0 | 0 | 0 | 0 | 1.62913 | 339.259 | 39.98042 | 0 | 0 | 0 | 0 | 0 | 0 | 0 | 0 | 0 | 0 | 0 | 0 | 318.0838 | 0 | 50 | 0 | 2948.535 | 0.01002175 | 0 | 1 | Found | Dig¦Cur:False¦0.003¦0.006¦0.004¦0.006¦0.001¦35¦53000 | 1

## DataPoints
Measurement | No. | Field strength [A/m] | Polarisation [T] | Current [A] | Voltage [V] | Uf [V] | Frequency Spectrum | Power Spectrum U2 | Phase Spectrum U2 | Power Spectrum B | Phase Spectrum B | Power Spectrum H | Phase Spectrum H | Generator | Regulator Output | Primary Voltage
3800.0A/m/0Hz | 1 | 0 | 0 | 0 | 0 | 0.0093464375 | 0 | 0.009778146 | 2.763747e-14 | 1.584845 | 2.434459e-14 | 1045.815 | 3.104713e-14 | 4.122158 | 0 | 0
3800.0A/m/0Hz | 2 | 23.40264 | 0.03780115 | 0.2448486 | 0.0002332248 | 0.01168305 | 0 | 0.003320559 | 92.12595 | 0.5381973 | 92.12595 | 626.2819 | 41.2177 | 4.122124 | 0 | 0
3800.0A/m/0Hz | 3 | 31.93391 | 0.06303096 | 0.3341064 | 0.0003888871 | 0.006192015 | 0 | 0.001634685 | 96.09121 | 0.2649503 | 96.09121 | 490.9374 | 55.71001 | 3.441919 | 0 | 0
3800.0A/m/0Hz | 4 | 39.30076 | 0.09043513 | 0.4111816 | 0.0005579648 | 0.01028108125 | 0 | 0.001087658 | 99.75513 | 0.176288 | 99.75513 | 399.0359 | 69.51675 | 2.819087 | 0 | 0
3800.0A/m/0Hz | 5 | 45.1485 | 0.1153894 | 0.4723633 | 0.0007119271 | 0.00841179375 | 0 | 0.0008161297 | 103.6421 | 0.1322786 | 103.6421 | 327.4633 | 81.25096 | 2.284751 | 0 | 0
3800.0A/m/0Hz | 6 | 51.11992 | 0.1434874 | 0.5348389 | 0.0008852856 | 0.008178133 | 0 | 0.000657342 | 107.3014 | 0.1065422 | 107.3014 | 271.502 | 90.77756 | 1.837417 | 0 | 0
3800.0A/m/0Hz | 7 | 57.026 | 0.1711424 | 0.5966309 | 0.001055911 | 0.008645455 | 0 | 0.0005500539 | 111.0308 | 0.08915294 | 111.0308 | 228.5972 | 98.36674 | 1.474678 | 0 | 0
3800.0A/m/0Hz | 8 | 63.39645 | 0.2019482 | 0.66328125 | 0.001245976 | 0.01203354 | 0 | 0.0004760527 | 114.8 | 0.07715879 | 114.8 | 196.6532 | 104.4999 | 1.197803 | 0 | 0
3800.0A/m/0Hz | 9 | 69.71089 | 0.231544 | 0.7293457 | 0.001428575 | 0.006776167 | 0 | 0.0004210534 | 118.5214 | 0.06824448 | 118.5214 | 172.9739 | 109.7216 | 0.9900390625 | 0 | 0
3800.0A/m/0Hz | 10 | 76.3777 | 0.263007 | 0.7990967 | 0.001622695 | 0.01168305 | 0 | 0.0003801768 | 122.0799 | 0.0616192 | 122.0799 | 155.2773 | 114.4627 | 0.8433301 | 0 | 0
3800.0A/m/0Hz | 11 | 83.27318 | 0.2942034 | 0.8712402 | 0.00181517 | 0.00993059 | 0 | 0.00034577 | 125.5121 | 0.05604253 | 125.5121 | 141.3967 | 118.9722 | 0.7372852 | 0 | 0
3800.0A/m/0Hz | 12 | 90.129 | 0.3247231 | 0.94296875 | 0.00200347 | 0.01179988 | 0 | 0.0003187987 | 129.015 | 0.05167101 | 129.015 | 130.3017 | 123.3277 | 0.6592627 | 0 | 0
3800.0A/m/0Hz | 13 | 97.2905 | 0.3543575 | 1.017896 | 0.002186307 | 0.01004742 | 0 | 0.0002961663 | 132.8395 | 0.04800274 | 132.8395 | 121.1361 | 127.6247 | 0.5973046875 | 0 | 0
3800.0A/m/0Hz | 14 | 105.6608 | 0.3884988 | 1.10546875 | 0.002396952 | 0.01168305 | 0 | 0.0002795793 | 136.2152 | 0.04531431 | 136.2152 | 113.6484 | 131.7263 | 0.5485693 | 0 | 0
3800.0A/m/0Hz | 15 | 113.7603 | 0.4202868 | 1.19021 | 0.002593077 | 0.01016425 | 0 | 0.0002639834 | 139.5723 | 0.04278652 | 139.5723 | 107.4043 | 135.7429 | 0.5078174 | 0 | 0
3800.0A/m/0Hz | 16 | 122.2753 | 0.4528372 | 1.279296875 | 0.002793905 | 0.01179988 | 0 | 0.0002502005 | 143.1463 | 0.04055259 | 143.1463 | 102.1767 | 139.7198 | 0.47375 | 0 | 0
3800.0A/m/0Hz | 17 | 130.8625 | 0.4847124 | 1.369140625 | 0.002990568 | 0.01203354 | 0 | 0.0002405299 | 146.8783 | 0.03898518 | 146.8783 | 97.89642 | 143.6883 | 0.4438379 | 0 | 0
3800.0A/m/0Hz | 18 | 139.9702 | 0.517425 | 1.464429 | 0.003192398 | 0.009229607 | 0 | 0.0002314446 | 150.3599 | 0.03751263 | 150.3599 | 94.25429 | 147.6213 | 0.4170068 | 0 | 0
3800.0A/m/0Hz | 19 | 149.6355 | 0.5510567 | 1.565552 | 0.003399898 | 0.01144939 | 0 | 0.0002252359 | 153.8111 | 0.03650632 | 153.8111 | 91.2459 | 151.5553 | 0.3941553 | 0 | 0
3800.0A/m/0Hz | 20 | 158.8388 | 0.5822686 | 1.661841 | 0.003592469 | 0.01144939 | 0 | 0.0002176004 | 157.3909 | 0.03526875 | 157.3909 | 88.53073 | 155.459 | 0.3725635 | 0 | 0
3800.0A/m/0Hz | 21 | 169.1482 | 0.6161207 | 1.769702 | 0.003801329 | 0.008061302 | 0 | 0.0002126961 | 160.6753 | 0.03447386 | 160.6753 | 86.36681 | 159.2221 | 0.3531689 | 0 | 0
3800.0A/m/0Hz | 22 | 179.1472 | 0.6481773 | 1.874316 | 0.003999111 | 0.01133256 | 0 | 0.0002085213 | 164.8014 | 0.0337972 | 164.8014 | 84.61807 | 163.0793 | 0.3352002 | 0 | 0
3800.0A/m/0Hz | 23 | 190.11 | 0.6819766 | 1.989014 | 0.004207645 | 0.01203354 | 0 | 0.0002064911 | 167.6356 | 0.03346815 | 167.6356 | 83.35567 | 166.7201 | 0.3179395 | 0 | 0
3800.0A/m/0Hz | 24 | 200.8931 | 0.714306 | 2.101831 | 0.00440711 | 0.01028108125 | 0 | 0.0002024776 | 171.4799 | 0.03281764 | 171.4799 | 82.40067 | 170.4695 | 0.302207 | 0 | 0
3800.0A/m/0Hz | 25 | 212.3086 | 0.7476768 | 2.221265 | 0.004613001 | 0.009463268 | 0 | 0.0002030782 | 174.9778 | 0.032915 | 174.9778 | 82.0142 | 174.2478 | 0.2881152 | 0 | 0
3800.0A/m/0Hz | 26 | 224.6668 | 0.7822796 | 2.350562 | 0.004826492 | 0.01004742 | 0 | 0.0002025041 | 178.4486 | 0.03282193 | 178.4486 | 81.72846 | 178.1034 | 0.2730566 | 0 | 0
3800.0A/m/0Hz | 27 | 236.899 | 0.8150399 | 2.47854 | 0.005028616 | 0.01109889 | 0 | 0 | 0 | 0 | 0 | 0 | 0 | 0.2599268 | 0 | 0
3800.0A/m/0Hz | 28 | 250.8836 | 0.850806 | 2.624854 | 0.005249285 | 0.01109889 | 0 | 0 | 0 | 0 | 0 | 0 | 0 | 0.2468213 | 0 | 0
3800.0A/m/0Hz | 29 | 264.1869 | 0.8829779 | 2.764038 | 0.005447778 | 0.009813759375 | 0 | 0 | 0 | 0 | 0 | 0 | 0 | 0.2343799 | 0 | 0
3800.0A/m/0Hz | 30 | 278.8016 | 0.9168954 | 2.916943 | 0.005657042 | 0.01004742 | 0 | 0 | 0 | 0 | 0 | 0 | 0 | 0.2225732 | 0 | 0
3800.0A/m/0Hz | 31 | 294.6764 | 0.9514497 | 3.083032 | 0.005870234 | 0.01063157 | 0 | 0 | 0 | 0 | 0 | 0 | 0 | 0.2105811 | 0 | 0
3800.0A/m/0Hz | 32 | 311.4892 | 0.9850773 | 3.258936 | 0.006077709 | 0.009463268 | 0 | 0 | 0 | 0 | 0 | 0 | 0 | 0.1996436 | 0 | 0
3800.0A/m/0Hz | 33 | 329.5948 | 1.018882 | 3.448364 | 0.00628628 | 0.01051474 | 0 | 0 | 0 | 0 | 0 | 0 | 0 | 0.1890332 | 0 | 0
3800.0A/m/0Hz | 34 | 349.5719 | 1.052845 | 3.657373 | 0.006495822 | 0.008061302 | 0 | 0 | 0 | 0 | 0 | 0 | 0 | 0.1782275 | 0 | 0
3800.0A/m/0Hz | 35 | 370.9047 | 1.086321 | 3.880566 | 0.006702358 | 0.008995946 | 0 | 0 | 0 | 0 | 0 | 0 | 0 | 0.1675049 | 0 | 0
3800.0A/m/0Hz | 36 | 395.8195 | 1.12071 | 4.141235 | 0.00691453 | 0.009229607 | 0 | 0 | 0 | 0 | 0 | 0 | 0 | 0.1573828125 | 0 | 0
3800.0A/m/0Hz | 37 | 423.2381 | 1.154332 | 4.428101 | 0.007121971 | 0.01133256 | 0 | 0 | 0 | 0 | 0 | 0 | 0 | 0.1478223 | 0 | 0
3800.0A/m/0Hz | 38 | 455.249 | 1.188171 | 4.763013 | 0.007330752 | 0.01133256 | 0 | 0 | 0 | 0 | 0 | 0 | 0 | 0.138335 | 0 | 0
3800.0A/m/0Hz | 39 | 492.9606 | 1.221987 | 5.157568 | 0.007539387 | 0.01098206 | 0 | 0 | 0 | 0 | 0 | 0 | 0 | 0.1300049 | 0 | 0
3800.0A/m/0Hz | 40 | 538.5875 | 1.255712 | 5.634937 | 0.007747464 | 0.01063157 | 0 | 0 | 0 | 0 | 0 | 0 | 0 | 0.1200684 | 0 | 0
3800.0A/m/0Hz | 41 | 595.5528 | 1.289465 | 6.230933 | 0.007955717 | 0.01086523 | 0 | 0 | 0 | 0 | 0 | 0 | 0 | 0.1127979 | 0 | 0
3800.0A/m/0Hz | 42 | 669.3287 | 1.323181 | 7.002808 | 0.008163732 | 0.01016425 | 0 | 0 | 0 | 0 | 0 | 0 | 0 | 0.1044189 | 0 | 0
3800.0A/m/0Hz | 43 | 768.878 | 1.356867 | 8.044336 | 0.008371572 | 0.008294963 | 0 | 0 | 0 | 0 | 0 | 0 | 0 | 0.09736816 | 0 | 0
3800.0A/m/0Hz | 44 | 906.4003 | 1.390304 | 9.483154 | 0.008577866 | 0.01016425 | 0 | 0 | 0 | 0 | 0 | 0 | 0 | 0.09010254 | 0 | 0
3800.0A/m/0Hz | 45 | 1100.867 | 1.42431 | 11.51775 | 0.00878768 | 0.01261769 | 0 | 0 | 0 | 0 | 0 | 0 | 0 | 0.0825293 | 0 | 0
3800.0A/m/0Hz | 46 | 1357.199 | 1.457315 | 14.19961 | 0.008991311 | 0.01133256 | 0 | 0 | 0 | 0 | 0 | 0 | 0 | 0.07534668 | 0 | 0
3800.0A/m/0Hz | 47 | 1696.492 | 1.49129 | 17.74944 | 0.00920093 | 0.01039791 | 0 | 0 | 0 | 0 | 0 | 0 | 0 | 0.06945801 | 0 | 0
3800.0A/m/0Hz | 48 | 2116.865 | 1.525193 | 22.14756 | 0.009410103 | 0.0134355 | 0 | 0 | 0 | 0 | 0 | 0 | 0 | 0.06228027 | 0 | 0
3800.0A/m/0Hz | 49 | 2619.822 | 1.558901 | 27.40972 | 0.009618074 | 0.009229607 | 0 | 0 | 0 | 0 | 0 | 0 | 0 | 0.05630371 | 0 | 0
3800.0A/m/0Hz | 50 | 3197.286 | 1.592508 | 33.45139 | 0.009825425 | 0.01168305 | 0 | 0 | 0 | 0 | 0 | 0 | 0 | 0.0477734375 | 0 | 0
3800.0A/m/0Hz | 51 | 3821.33 | 1.624328 | 39.98042 | 0.01002175 | 0.008995946 | 0 | 0 | 0 | 0 | 0 | 0 | 0 | 0.0380127 | 0 | 0

## DebugInfos (hidden)
Nr. | Shunt value | Buf. Amp. prim. | Buf. Amp. sec. | Flux range | PGA Current | PGA Voltage | PGA Field | PGA Mux | MDAC Current | MDAC Voltage | MDAC Field | MDAC Mux | Field Coil Att. | GainSIOS | SWVT | Gen count
1 | 0.1 | 12.0885 | 1.0001 | 0.04 | 2 | 1 | 1 | -9999 | 1 | 1 | 1 | 0 | 11.96344 | 0 | 3583 | 100