## Common
Date | Time | Operator | Info1 | Info2 | Info3
16.09.2024 | 09:45
Name | Coil system type | Port | Magnetic length [m] | Primary windings | Secondary windings | Maximum current [A] | Resistance N1 [Ohm] | Resistance N2 [Ohm] | Regulator on | Attenuation | P | I | Offset sensitivity | Offset reference value high | Reverse polarity | Offset P | Offset I | Start value | JSet P | HSet P | Field Coil Windings | Field Coil Cross section [mm²] | Field Coil Use | Digital Regulator on | P_U2 | I_U2 | P_J | I_J | Threshold | Max. No. of HH | Threshold Frequency | Airflux value [mVs/A] | Use mu0 air flux compensation
BST-SA 48_4 DC | Ring | 2 | 0.5021969 | 48 | 4 | 42 | 0.8 | 0.3 | 1 | 17 | 100 | 800 | 1500 | 0 | 1 | 1 | 0.01 | 0 | 2 | 1 | 0 | 0 | 0 | 0 | 1 | 0.003 | 0.006 | 0.004 | 0.006 | 0.001 | 35 | 53000 | 0.0591 | 0
Name | Type | Grade | Direction | Weight [g] | Density [g/dm³] | Cross section [mm²] | Length [mm] | Width [mm] | Thickness [mm] | Number | OD [mm] | ID [mm] | Height [mm] | Stacking factor | Ve [mm³]
BMT4680_LAM#2 | Ring |  |  | 0 | 7600 | 1542.491 | 0 | 0 | 0 | 1 | 170 | 150.5 | 165 | 0.96 | 774634.2
Skript wurde bereits ausgeführt | 1

## Results
Measurement | Coil system | Sample | Direction | Signal form | Nominal | Frequency [Hz] | Jmax [T] | Hmax [A/m] | Ps [W/kg] | Ss [VA/kg] | Jr [T] | Hc [A/m] | Jeff [T] | Heff [A/m] | Bmax [T] | µr | Imax [A] | Umax [V] | Ieff [A] | Ueff [V] | Offset [%] | FF | FFnominal | H DC [A/m] | L [mH] | Phi [°] | Power [W] | Pe [W/kg] | Ph [W/kg] | µdiff | Speed [mT/s] | Points | E [mJ/kg] | µMax | Uflux [V] | Tension [MPa] | Booster | Status | Regulator (State¦Reverse Pol.¦Att,Cap¦P¦I¦OEK¦ORW) | Corr.
1 | BST-SA 48_4 DC | BMT4680_LAM#2 |  | DCH | 3750.0 |  | 1.612741 | 3750.087 | 0 | 0 | 0.3553942 | 55.61093 | 0 | 0 | 1.617442 | 343.2264 | 39.36273 | 0 | 0 | 0 | 0 | 0 | 0 | 0 | 0 | 0 | 0 | 0 | 0 | 13.28972 | 50 | 0 | 50.14343 | 0 | 0.009950256 | 0 | 1 | Found | Dig¦Cur:False¦0.003¦0.006¦0.004¦0.006¦0.001¦35¦53000 | 1

## DataPoints
Measurement | No. | Field strength [A/m] | Polarisation [T] | Current [A] | Voltage [V] | Uf [V] | Frequency Spectrum | Power Spectrum U2 | Phase Spectrum U2 | Power Spectrum B | Phase Spectrum B | Power Spectrum H | Phase Spectrum H | Generator | Regulator Output | Primary Voltage
3750.0A/m/0Hz | 1 | 3751.709 | 1.612693 | 39.25201 | 0.009949958 | 0.01206275 | 0 | 4.287718e-05 | 180 | 0.006949549 | 180 | 11.02076 | 0 | 4.112448 | 0 | 0
3750.0A/m/0Hz | 2 | 3751.074 | 1.61286 | 39.24537 | 0.009950987 | 0.01133256 | 0 | 0.009906687 | 2.004317 | 1.605679 | 2.004317 | 1630.647 | 3.406142 | 4.103744 | 0 | 0
3750.0A/m/0Hz | 3 | 3750.758 | 1.613199 | 39.24206 | 0.009953078 | 0.01229641 | 0 | 9.985413e-05 | -55.29494 | 0.01618439 | -55.29494 | 40.32404 | -68.33181 | 4.084604 | 0 | 0
3750.0A/m/0Hz | 4 | 3743.957 | 1.61327 | 39.17091 | 0.009953518 | 0.01215036875 | 0 | 0.0002773635 | -158.5927 | 0.04495517 | -158.5927 | 913.0313 | 2.6739 | 4.056766 | 0 | 0
3750.0A/m/0Hz | 5 | 3735.036 | 1.613099 | 39.07757 | 0.009952463 | 0.01174146 | 0 | 2.108909e-05 | 176.4137 | 0.003418128 | 176.4137 | 47.64554 | -75.44407 | 4.020586 | 0 | 0
3750.0A/m/0Hz | 6 | 3726.795 | 1.613005 | 38.99135 | 0.009951886 | 0.01130335 | 0 | 0.0002596125 | -3.970811 | 0.04207808 | -3.970811 | 519.2439 | 0.6577952 | 3.97801 | 0 | 0
3750.0A/m/0Hz | 7 | 3716.6 | 1.612915 | 38.88469 | 0.009951326 | 0.01174146 | 0 | 1.630715e-05 | -56.84211 | 0.002643069 | -56.84211 | 41.89856 | -82.05542 | 3.929585 | 0 | 0
3750.0A/m/0Hz | 8 | 3704.905 | 1.612833 | 38.76233 | 0.009950825 | 0.01217958 | 0 | 0.0001155012 | -164.3341 | 0.01872048 | -164.3341 | 259.0299 | -4.047406 | 3.877902 | 0 | 0
3750.0A/m/0Hz | 9 | 3689.8 | 1.612761 | 38.60429 | 0.009950381 | 0.01258848 | 0 | 1.528747e-05 | -168.4667 | 0.002477799 | -168.4667 | 29.8716 | -89.69059 | 3.823441 | 0 | 0
3750.0A/m/0Hz | 10 | 3669.651 | 1.612438 | 38.39349 | 0.009948388 | 0.01212116 | 0 | 8.40058e-05 | 4.885131 | 0.01361569 | 4.885131 | 110.7319 | -9.266777 | 3.765331 | 0 | 0
3750.0A/m/0Hz | 11 | 3651.626 | 1.61242 | 38.2049 | 0.009948275 | 0.01139097 | 0 | 1.288545e-05 | -55.21806 | 0.002088478 | -55.21806 | 19.75262 | -96.21666 | 3.704006 | 0 | 0
3750.0A/m/0Hz | 12 | 3631.822 | 1.611469 | 37.9977 | 0.009942407 | 0.01247165 | 0 | 2.05798e-05 | -179.0849 | 0.003335581 | -179.0849 | 55.24439 | -5.701946 | 3.639481 | 0 | 0
3750.0A/m/0Hz | 13 | 3611.609 | 1.610668 | 37.78623 | 0.009937465 | 0.01162463 | 0 | 4.375856e-06 | 173.063 | 0.0007092403 | 173.063 | 13.23892 | -95.56624 | 3.576195 | 0 | 0
3750.0A/m/0Hz | 14 | 3588.243 | 1.609545 | 37.54175625 | 0.009930538 | 0.01153701 | 0 | 5.872172e-05 | 21.55891 | 0.009517638 | 21.55891 | 37.74891 | 4.684005 | 3.509009 | 0 | 0
3750.0A/m/0Hz | 15 | 3565.895 | 1.608638 | 37.30794 | 0.009924944 | 0.01285135 | 0 | 9.233778e-06 | -55.95239 | 0.001496614 | -55.95239 | 11.09777 | -91.72351 | 3.441244 | 0 | 0
3750.0A/m/0Hz | 16 | 3541.874 | 1.607515 | 37.05662 | 0.009918011 | 0.01232561 | 0 | 2.131787e-05 | -121.9912 | 0.003455208 | -121.9912 | 34.59293 | 7.223276 | 3.372295 | 0 | 0
3750.0A/m/0Hz | 17 | 3518.041 | 1.606509 | 36.80727 | 0.009911802 | 0.011215725 | 0 | 6.499655e-06 | -163.7125 | 0.001053466 | -163.7125 | 9.916822 | -89.18485 | 3.304784 | 0 | 0
3750.0A/m/0Hz | 18 | 3495.277 | 1.605418 | 36.56911 | 0.009905076 | 0.01089444 | 0 | 2.148717e-05 | 14.67516 | 0.003482648 | 14.67516 | 28.5751 | 3.090113 | 3.23495 | 0 | 0
3750.0A/m/0Hz | 19 | 3473.311 | 1.604526 | 36.33929 | 0.009899568 | 0.01171225 | 0 | 4.797621e-06 | -49.14731 | 0.0007776001 | -49.14731 | 8.812234 | -90.06748 | 3.16576 | 0 | 0
3750.0A/m/0Hz | 20 | 3448.595 | 1.603334 | 36.0807 | 0.009892216 | 0.01255928 | 0 | 1.065923e-05 | -137.2472 | 0.001727652 | -137.2472 | 21.45198 | 0.1280285 | 3.096222 | 0 | 0
3750.0A/m/0Hz | 21 | 3422.35 | 1.602056 | 35.80611 | 0.009884334 | 0.01396124 | 0 | 3.441066e-06 | -159.0719 | 0.0005577293 | -159.0719 | 7.03812 | -91.96126 | 3.026304 | 0 | 0
3750.0A/m/0Hz | 22 | 3394.456 | 1.600805 | 35.51428 | 0.009876612 | 0.01279294 | 0 | 1.266871e-05 | 27.47022 | 0.00205335 | 27.47022 | 14.72829 | -1.278568 | 2.957366 | 0 | 0
3750.0A/m/0Hz | 23 | 3366.209 | 1.599468 | 35.21875 | 0.009868367 | 0.01282214 | 0 | 1.217593e-06 | -50.6591 | 0.0001973479 | -50.6591 | 5.609152 | -91.28577 | 2.886938 | 0 | 0
3750.0A/m/0Hz | 24 | 3337.218 | 1.598037 | 34.91543 | 0.009859537 | 0.01206275 | 0 | 3.71953e-06 | -122.1811 | 0.0006028628 | -122.1811 | 10.64197 | 8.550654 | 2.815763 | 0 | 0
3750.0A/m/0Hz | 25 | 3309.929 | 1.596796 | 34.62992 | 0.00985188 | 0.0126469 | 0 | 1.559442e-06 | -56.0459 | 0.0002527549 | -56.0459 | 4.808375 | -83.58875 | 2.746421 | 0 | 0
3750.0A/m/0Hz | 26 | 3281.496 | 1.595368 | 34.33244 | 0.009843066 | 0.01142018 | 0 | 6.932357e-06 | 52.66253 | 0.001123599 | 52.66253 | 9.090721 | 15.94675 | 2.676613 | 0 | 0
3750.0A/m/0Hz | 27 | 3251.296 | 1.593839 | 34.01648 | 0.009833636 | 0.01060237 | 0 | 3.064284e-06 | -96.69322 | 0.0004966602 | -96.69322 | 4.657074 | -81.56091 | 2.608195 | 0 | 0
3750.0A/m/0Hz | 28 | 3221.862 | 1.592555 | 33.70852 | 0.009825715 | 0.01165384 | 0 | 5.07737e-06 | -39.11597 | 0.0008229419 | -39.11597 | 8.616235 | 19.08642 | 2.538983 | 0 | 0
3750.0A/m/0Hz | 29 | 3191.304 | 1.591053 | 33.38881 | 0.009816447 | 0.01092365 | 0 | 1.110836e-06 | -102.7728 | 0.0001800447 | -102.7728 | 4.245938 | -79.68081 | 2.471045 | 0 | 0
3750.0A/m/0Hz | 30 | 3160.488 | 1.589553 | 33.0664 | 0.009807192 | 0.01267611 | 0 | 2.905853e-06 | 61.3787 | 0.0004709816 | 61.3787 | 7.285839 | 17.18124 | 2.403113 | 0 | 0
3750.0A/m/0Hz | 31 | 3129.882 | 1.588045 | 32.74619 | 0.009797886 | 0.01057316 | 0 | 5.993652e-07 | -31.57186 | 9.714534e-05 | -31.57186 | 3.874237 | -82.87237 | 2.334762 | 0 | 0
3750.0A/m/0Hz | 32 | 3097.543 | 1.586443 | 32.40785 | 0.009788 | 0.0118875 | 0 | 2.420837e-06 | -82.18206 | 0.0003923702 | -82.18206 | 5.798168 | 17.56904 | 2.266683 | 0 | 0
3750.0A/m/0Hz | 33 | 3067.113 | 1.584788 | 32.08947 | 0.009777794 | 0.01127414 | 0 | 2.856427e-06 | -140.8828 | 0.0004629708 | -140.8828 | 3.496249 | -85.3475 | 2.199064 | 0 | 0
3750.0A/m/0Hz | 34 | 3036.052 | 1.583297 | 31.7645 | 0.009768594 | 0.01118652 | 0 | 2.543031e-06 | 70.55488 | 0.0004121755 | 70.55488 | 4.821145 | 21.14421 | 2.132335 | 0 | 0
3750.0A/m/0Hz | 35 | 3004.489 | 1.581684 | 31.43427 | 0.009758639 | 0.009667721 | 0 | 1.849975e-06 | 0.7491227 | 0.0002998446 | 0.7491227 | 3.106015 | -78.21235 | 2.066104 | 0 | 0
3750.0A/m/0Hz | 36 | 2972.247 | 1.579982 | 31.09694 | 0.009748137 | 0.01010584 | 0 | 1.545785e-06 | -2.199504 | 0.0002505414 | -2.199504 | 4.134032 | 29.12294 | 2.001216 | 0 | 0
3750.0A/m/0Hz | 37 | 2941.24 | 1.578388 | 30.77253 | 0.009738307 | 0.01060237 | 0 | 1.798171e-06 | -95.55723 | 0.0002914481 | -95.55723 | 2.812592 | -74.82554 | 1.934285 | 0 | 0
3750.0A/m/0Hz | 38 | 2909.297 | 1.576743 | 30.43833 | 0.009728158 | 0.01241324 | 0 | 7.60369e-07 | 102.1592 | 0.0001232409 | 102.1592 | 3.853 | 33.67964 | 1.870602 | 0 | 0
3750.0A/m/0Hz | 39 | 2877.284 | 1.575066 | 30.1034 | 0.009717807 | 0.01185829 | 0 | 5.611754e-07 | -139.1362 | 9.095551e-05 | -139.1362 | 2.53028 | -72.23193 | 1.806133 | 0 | 0
3750.0A/m/0Hz | 40 | 2846.342 | 1.573439 | 29.77967 | 0.009707771 | 0.01106969 | 0 | 3.359956e-06 | 28.40536 | 0.000544583 | 28.40536 | 3.503255 | 36.98121 | 1.743527 | 0 | 0
3750.0A/m/0Hz | 41 | 2814.572 | 1.571626 | 29.44727 | 0.009696587 | 0.01194592 | 0 | 2.3738e-07 | -79.09815 | 3.847464e-05 | -79.09815 | 2.404181 | -69.03535 | 1.681896 | 0 | 0
3750.0A/m/0Hz | 42 | 2783.381 | 1.570061 | 29.12094 | 0.009686929 | 0.0111281 | 0 | 2.898831e-06 | -141.3689 | 0.0004698436 | -141.3689 | 2.812862 | 36.66199 | 1.620171 | 0 | 0
3750.0A/m/0Hz | 43 | 2751.462 | 1.568265 | 28.787 | 0.009675849 | 0.01293897 | 0 | 1.366984e-06 | -87.56551 | 0.0002215612 | -87.56551 | 2.387359 | -66.8076 | 1.558774 | 0 | 0
3750.0A/m/0Hz | 44 | 2720.598 | 1.566575 | 28.46408 | 0.009665423 | 0.01104048 | 0 | 3.429179e-06 | 39.4045 | 0.0005558025 | 39.4045 | 2.528514 | 39.36372 | 1.499 | 0 | 0
3750.0A/m/0Hz | 45 | 2688.132 | 1.564845 | 28.12441 | 0.009654747 | 0.01124493 | 0 | 4.597161e-07 | -51.04043 | 7.451096e-05 | -51.04043 | 2.219147 | -60.53666 | 1.440049 | 0 | 0
3750.0A/m/0Hz | 46 | 2655.745 | 1.563081 | 27.78556 | 0.009643867 | 0.01293897 | 0 | 1.750148e-06 | -154.8674 | 0.0002836645 | -154.8674 | 2.083495 | 43.21311 | 1.382048 | 0 | 0
3750.0A/m/0Hz | 47 | 2622.504 | 1.561217 | 27.43778 | 0.009632361 | 0.0115078 | 0 | 4.531632e-07 | -59.17836 | 7.344885e-05 | -59.17836 | 2.056901 | -54.43627 | 1.325454 | 0 | 0
3750.0A/m/0Hz | 48 | 2590.787 | 1.559346 | 27.10594 | 0.009620822 | 0.01215036875 | 0 | 2.727577e-06 | 41.81642 | 0.0004420867 | 41.81642 | 1.886512 | 46.88886 | 1.268638 | 0 | 0
3750.0A/m/0Hz | 49 | 2559.83 | 1.557561 | 26.78205 | 0.009609809 | 0.01115731 | 0 | 5.933732e-07 | -104.8762 | 9.617413e-05 | -104.8762 | 1.965113 | -49.44646 | 1.213776 | 0 | 0
3750.0A/m/0Hz | 50 | 2527.276 | 1.555848 | 26.44146 | 0.009599236 | 0.01142018 | 0 | 1.971075e-06 | -124.4379 | 0.0003194725 | -124.4379 | 1.615868 | 52.06511 | 1.158867 | 0 | 0
3750.0A/m/0Hz | 51 | 2495.133 | 1.553827 | 26.10517 | 0.009586769 | 0.0118875 | 0 | 1.144858e-06 | -13.75249 | 0.000185559 | -13.75249 | 1.867481 | -44.59824 | 1.107457 | 0 | 0
3750.0A/m/0Hz | 52 | 2463.195 | 1.551955 | 25.77102 | 0.00957522 | 0.01104048 | 0 | 2.641985e-06 | 75.48562 | 0.0004282138 | 75.48562 | 1.573611 | 57.96727 | 1.055332 | 0 | 0
3750.0A/m/0Hz | 53 | 2432.082 | 1.550156 | 25.4455 | 0.009564118 | 0.01013504 | 0 | 8.305208e-07 | -145.3012 | 0.0001346111 | -145.3012 | 1.690077 | -45.45743 | 1.005535 | 0 | 0
3750.0A/m/0Hz | 54 | 2399.579 | 1.548173 | 25.10544 | 0.009551883 | 0.0107484 | 0 | 1.734576e-06 | -76.25989 | 0.0002811408 | -76.25989 | 1.375481 | 59.2888 | 0.9573046875 | 0 | 0
3750.0A/m/0Hz | 55 | 2367.833 | 1.546476 | 24.7733 | 0.009541416 | 0.01177067 | 0 | 1.052358e-06 | -35.25867 | 0.0001705666 | -35.25867 | 1.555355 | -42.36319 | 0.9114868 | 0 | 0
3750.0A/m/0Hz | 56 | 2335.702 | 1.544548 | 24.43713 | 0.009529518 | 0.0115078 | 0 | 2.090722e-06 | 108.0345 | 0.000338865 | 108.0345 | 1.243718 | 69.61674 | 0.8667212 | 0 | 0
3750.0A/m/0Hz | 57 | 2304.369 | 1.54242 | 24.10931 | 0.009516394 | 0.01028108125 | 0 | 7.871814e-07 | 135.5262 | 0.0001275866 | 135.5262 | 1.390683 | -39.06174 | 0.8245203 | 0 | 0
3750.0A/m/0Hz | 58 | 2273.711 | 1.540681 | 23.78856 | 0.009505664 | 0.01185829 | 0 | 9.707141e-07 | -57.06836 | 0.0001573337 | -57.06836 | 1.091099 | 68.71597 | 0.7848669 | 0 | 0
3750.0A/m/0Hz | 59 | 2242.865 | 1.538694 | 23.46583 | 0.009493403 | 0.01068999 | 0 | 1.445436e-06 | -41.05758 | 0.0002342768 | -41.05758 | 1.422352 | -37.17607 | 0.7462036 | 0 | 0
3750.0A/m/0Hz | 60 | 2211.701 | 1.536759 | 23.13978 | 0.009481463 | 0.0107192 | 0 | 1.415522e-06 | 92.16567 | 0.0002294283 | 92.16567 | 0.9238334 | 74.56194 | 0.7098303 | 0 | 0
3750.0A/m/0Hz | 61 | 2179.891 | 1.534759 | 22.80697 | 0.009469122 | 0.01080682 | 0 | 9.417525e-07 | 157.8968 | 0.0001526396 | 157.8968 | 1.37372 | -35.11412 | 0.677168 | 0 | 0
3750.0A/m/0Hz | 62 | 2148.913 | 1.532699 | 22.48286 | 0.009456413 | 0.01109889 | 0 | 1.272387e-06 | -113.8903 | 0.0002062289 | -113.8903 | 0.7840184 | 75.97812 | 0.6456396 | 0 | 0
3750.0A/m/0Hz | 63 | 2117.602 | 1.530824 | 22.15527 | 0.009444847 | 0.01115731 | 0 | 1.478055e-06 | -20.33112 | 0.0002395637 | -20.33112 | 1.43098 | -33.1045 | 0.6160791 | 0 | 0
3750.0A/m/0Hz | 64 | 2086.169 | 1.528612 | 21.82641 | 0.009431198 | 0.008762285 | 0 | 1.728349e-06 | 63.54454 | 0.0002801314 | 63.54454 | 0.7740411 | 77.30794 | 0.5910889 | 0 | 0
3750.0A/m/0Hz | 65 | 2055.717 | 1.526609 | 21.50781 | 0.009418838 | 0.01092365 | 0 | 5.585e-07 | -154.1899 | 9.052188e-05 | -154.1899 | 1.311336 | -33.95138 | 0.5668176 | 0 | 0
3750.0A/m/0Hz | 66 | 2024.639 | 1.524469 | 21.18265 | 0.009405634 | 0.011215725 | 0 | 1.215554e-06 | -139.2271 | 0.0001970174 | -139.2271 | 0.6871243 | 87.53157 | 0.5460168 | 0 | 0
3750.0A/m/0Hz | 67 | 1995.319 | 1.522387 | 20.8759 | 0.009392788 | 0.01179988 | 0 | 4.81361e-07 | -10.31563 | 7.801917e-05 | -10.31563 | 1.173544 | -31.6931 | 0.5255774 | 0 | 0
3750.0A/m/0Hz | 68 | 1963.63 | 1.520284 | 20.54436 | 0.009379816 | 0.01203354 | 0 | 1.564374e-06 | 59.70795 | 0.0002535543 | 59.70795 | 0.6101186 | 89.96461 | 0.5087915 | 0 | 0
3750.0A/m/0Hz | 69 | 1933.915 | 1.51818 | 20.23346 | 0.009366834 | 0.01051474 | 0 | 2.073464e-07 | 89.41369 | 3.360679e-05 | 89.41369 | 1.103521 | -31.00464 | 0.4918445 | 0 | 0
3750.0A/m/0Hz | 70 | 1902.478 | 1.515935 | 19.90455 | 0.009352985 | 0.01048553 | 0 | 1.555547e-06 | -131.1798 | 0.0002521236 | -131.1798 | 0.4779062 | 100.6189 | 0.4764758 | 0 | 0
3750.0A/m/0Hz | 71 | 1872.35 | 1.513861 | 19.58934 | 0.009340189 | 0.01171225 | 0 | 7.96687e-07 | -78.58151 | 0.0001291273 | -78.58151 | 1.068423 | -30.79725 | 0.4612964 | 0 | 0
3750.0A/m/0Hz | 72 | 1843.431 | 1.511658 | 19.28678 | 0.009326598 | 0.009901382 | 0 | 1.788945e-06 | 65.35329 | 0.0002899529 | 65.35329 | 0.4470538 | 94.60699 | 0.4496448 | 0 | 0
3750.0A/m/0Hz | 73 | 1812.019 | 1.509406 | 18.95813 | 0.009312702 | 0.01235482 | 0 | 6.839217e-07 | 46.46689 | 0.0001108503 | 46.46689 | 1.055237 | -23.40877 | 0.4363464 | 0 | 0
3750.0A/m/0Hz | 74 | 1780.548 | 1.50706 | 18.62887 | 0.009298227 | 0.01179988 | 0 | 1.437961e-06 | -109.4407 | 0.0002330653 | -109.4407 | 0.3393132 | 104.595 | 0.4238464 | 0 | 0
3750.0A/m/0Hz | 75 | 1751.759 | 1.504898 | 18.32767 | 0.009284887 | 0.01057316 | 0 | 4.039211e-07 | -69.76285 | 6.546768e-05 | -69.76285 | 0.9673577 | -23.74057 | 0.4142566 | 0 | 0
3750.0A/m/0Hz | 76 | 1721.66 | 1.502565 | 18.01275 | 0.009270492 | 0.01147859 | 0 | 1.451045e-06 | 76.29952 | 0.0002351859 | 76.29952 | 0.3998182 | 111.0852 | 0.403457 | 0 | 0
3750.0A/m/0Hz | 77 | 1691.541 | 1.500104 | 17.69764 | 0.009255308 | 0.01168305 | 0 | 1.471144e-07 | -121.7206 | 2.384436e-05 | -121.7206 | 0.9128465 | -20.46832 | 0.393877 | 0 | 0
3750.0A/m/0Hz | 78 | 1662.105 | 1.49787 | 17.38967 | 0.009241529 | 0.01136176 | 0 | 1.292981e-06 | -145.1542 | 0.0002095668 | -145.1542 | 0.3471142 | 124.3719 | 0.3840247 | 0 | 0
3750.0A/m/0Hz | 79 | 1633.439 | 1.495482 | 17.08975 | 0.009226794 | 0.01153701 | 0 | 5.612471e-07 | 17.05542 | 9.096714e-05 | 17.05542 | 0.8453769 | -15.62262 | 0.3756311 | 0 | 0
3750.0A/m/0Hz | 80 | 1604.769 | 1.493193 | 16.78979 | 0.009212668 | 0.01042712 | 0 | 1.67771e-06 | 38.76072 | 0.0002719238 | 38.76072 | 0.2747444 | 114.8176 | 0.3672791 | 0 | 0
3750.0A/m/0Hz | 81 | 1576.52 | 1.490973 | 16.49423 | 0.009198975 | 0.01174146 | 0 | 4.030067e-07 | -129.2656 | 6.531947e-05 | -129.2656 | 0.7827587 | -12.68576 | 0.3589465 | 0 | 0
3750.0A/m/0Hz | 82 | 1548.024 | 1.488408 | 16.1961 | 0.009183149 | 0.011215725 | 0 | 1.836974e-06 | -139.4267 | 0.0002977374 | -139.4267 | 0.261315 | 139.1149 | 0.3514514 | 0 | 0
3750.0A/m/0Hz | 83 | 1520.195 | 1.486183 | 15.90494 | 0.00916942 | 0.01279294 | 0 | 9.000652e-07 | 22.19791 | 0.0001458829 | 22.19791 | 0.7659975 | -7.015933 | 0.3433179 | 0 | 0
3750.0A/m/0Hz | 84 | 1491.298 | 1.483574 | 15.60261 | 0.009153325 | 0.009171192 | 0 | 1.802243e-06 | 55.76024 | 0.0002921083 | 55.76024 | 0.2703317 | 119.1183 | 0.3359131 | 0 | 0
3750.0A/m/0Hz | 85 | 1462.346 | 1.481121 | 15.2997 | 0.009138191 | 0.0111281 | 0 | 8.118314e-07 | -171.2262 | 0.0001315819 | -171.2262 | 0.6999353 | -7.923727 | 0.3289136 | 0 | 0
3750.0A/m/0Hz | 86 | 1434.995 | 1.478555 | 15.01355 | 0.00912236 | 0.01217958 | 0 | 1.285263e-06 | -137.739 | 0.000208316 | -137.739 | 0.2542465 | 148.0937 | 0.3231018 | 0 | 0
3750.0A/m/0Hz | 87 | 1408.087 | 1.476016 | 14.73202 | 0.009106695 | 0.01185829 | 0 | 1.213822e-06 | -1.845731 | 0.0001967367 | -1.845731 | 0.7874475 | -5.500859 | 0.3155859375 | 0 | 0
3750.0A/m/0Hz | 88 | 1379.997 | 1.473501 | 14.43813 | 0.009091175 | 0.01109889 | 0 | 9.513673e-07 | 43.82883 | 0.000154198 | 43.82883 | 0.2215439 | 149.3156 | 0.3091394 | 0 | 0
3750.0A/m/0Hz | 89 | 1353.247 | 1.47093 | 14.15826 | 0.009075314 | 0.01293897 | 0 | 5.746652e-07 | -175.8818 | 9.314194e-05 | -175.8818 | 0.700488 | -2.238854 | 0.3047437 | 0 | 0
3750.0A/m/0Hz | 90 | 1325.945 | 1.468423 | 13.87262 | 0.009059844 | 0.01285135 | 0 | 7.935943e-07 | -148.4875 | 0.0001286261 | -148.4875 | 0.2557203 | 158.6808 | 0.2972473 | 0 | 0
3750.0A/m/0Hz | 91 | 1299.508 | 1.465642 | 13.59602 | 0.009042687 | 0.01314343 | 0 | 5.764958e-07 | 5.239085 | 9.343866e-05 | 5.239085 | 0.7072817 | 2.363806 | 0.2913745 | 0 | 0
3750.0A/m/0Hz | 92 | 1272.918 | 1.46293 | 13.31782 | 0.009025956 | 0.0130850125 | 0 | 5.497694e-07 | 69.54924 | 8.910681e-05 | 69.54924 | 0.2036997 | 153.4313 | 0.2867126 | 0 | 0
3750.0A/m/0Hz | 93 | 1247.34 | 1.460367 | 13.05022 | 0.009010142 | 0.01177067 | 0 | 4.72974e-07 | 66.65073 | 7.665979e-05 | 66.65073 | 0.6421778 | 6.297461 | 0.2820532 | 0 | 0
3750.0A/m/0Hz | 94 | 1221.603 | 1.457681 | 12.78094 | 0.008993567 | 0.01255928 | 0 | 2.105868e-07 | -126.6078 | 3.413199e-05 | -126.6078 | 0.16433 | 145.9609 | 0.2741211 | 0 | 0
3750.0A/m/0Hz | 95 | 1195.584 | 1.45497 | 12.50872 | 0.008976842 | 0.0138152 | 0 | 4.51377e-07 | -114.2134 | 7.315935e-05 | -114.2134 | 0.5863964 | 1.65931 | 0.2704443 | 0 | 0
3750.0A/m/0Hz | 96 | 1168.95 | 1.451944 | 12.23006 | 0.008958176 | 0.01223799 | 0 | 3.245562e-07 | 76.8831 | 5.260418e-05 | 76.8831 | 0.1303637 | 139.8274 | 0.2670508 | 0 | 0
3750.0A/m/0Hz | 97 | 1142.755 | 1.449024 | 11.956 | 0.008940156 | 0.01165384 | 0 | 5.821468e-07 | -19.7523 | 9.435457e-05 | -19.7523 | 0.6246115 | 7.914837 | 0.2596619 | 0 | 0
3750.0A/m/0Hz | 98 | 1118.682 | 1.446224 | 11.70413 | 0.008922884 | 0.01255928 | 0 | 2.686229e-07 | -82.31478 | 4.353849e-05 | -82.31478 | 0.1303646 | 147.7202 | 0.2536816 | 0 | 0
3750.0A/m/0Hz | 99 | 1093.026 | 1.443039 | 11.43571 | 0.008903232 | 0.0107484 | 0 | 1.029113e-06 | 106.166 | 0.000166799 | 106.166 | 0.5991713 | 18.17549 | 0.2524707 | 0 | 0
3750.0A/m/0Hz | 100 | 1067.965 | 1.440153 | 11.17352 | 0.008885428 | 0.01130335 | 0 | 6.276845e-07 | 142.105 | 0.0001017353 | 142.105 | 0.1525719 | 146.1782 | 0.2478271 | 0 | 0
3750.0A/m/0Hz | 101 | 1043.309 | 1.436958 | 10.91555 | 0.008865715 | 0.00993059 | 0 | 1.210007e-06 | -51.24694 | 0.0001961184 | -51.24694 | 0.5846578 | 12.32808 | 0.2378967 | 0 | 0
3750.0A/m/0Hz | 102 | 1019.976 | 1.434021 | 10.67143 | 0.008847595 | 0.01232561 | 0 | 7.829908e-07 | -13.85683 | 0.0001269074 | -13.85683 | 0.1148618 | 146.7546 | 0.2354175 | 0 | 0
3750.0A/m/0Hz | 103 | 994.8826 | 1.430613 | 10.40889 | 0.008826569 | 0.01223799 | 0 | 7.013394e-07 | 123.7752 | 0.0001136733 | 123.7752 | 0.529453 | 24.1585 | 0.2329102 | 0 | 0
3750.0A/m/0Hz | 104 | 971.4403 | 1.42742 | 10.16363125 | 0.008806867 | 0.01153701 | 0 | 1.115364e-06 | 171.5739 | 0.0001807785 | 171.5739 | 0.1517729 | 158.4894 | 0.2247571 | 0 | 0
3750.0A/m/0Hz | 105 | 949.3094 | 1.424276 | 9.932088 | 0.008787466 | 0.01171225 | 0 | 4.385592e-07 | 12.30741 | 7.108183e-05 | 12.30741 | 0.5032441 | 24.39612 | 0.2198169 | 0 | 0
3750.0A/m/0Hz | 106 | 925.1321 | 1.420573 | 9.679134 | 0.008764624 | 0.01174146 | 0 | 9.839804e-07 | 13.54913 | 0.0001594839 | 13.54913 | 0.07163229 | 143.6683 | 0.2195825 | 0 | 0
3750.0A/m/0Hz | 107 | 903.2754 | 1.417275 | 9.45046 | 0.008744273 | 0.01156622 | 0 | 2.868946e-07 | -120.2854 | 4.649997e-05 | -120.2854 | 0.4505628 | 24.18962 | 0.2137659 | 0 | 0
3750.0A/m/0Hz | 108 | 880.0816 | 1.413644 | 9.207796 | 0.008721868 | 0.0118875 | 0 | 7.207455e-07 | -154.8914 | 0.0001168187 | -154.8914 | 0.09379015 | -167.0939 | 0.2029919 | 0 | 0
3750.0A/m/0Hz | 109 | 858.6776 | 1.410121 | 8.983858 | 0.008700134 | 0.01109889 | 0 | 6.427779e-07 | 27.94148 | 0.0001041817 | 27.94148 | 0.4685683 | 30.93216 | 0.2030957 | 0 | 0
3750.0A/m/0Hz | 110 | 837.5594 | 1.40652 | 8.762911 | 0.00867792 | 0.01185829 | 0 | 4.210898e-07 | 19.75361 | 6.825039e-05 | 19.75361 | 0.07875901 | -174.7044 | 0.1995667 | 0 | 0
3750.0A/m/0Hz | 111 | 815.5966 | 1.402669 | 8.533126 | 0.008654158 | 0.009550891 | 0 | 3.022168e-07 | -159.5412 | 4.898341e-05 | -159.5412 | 0.4009958 | 38.87091 | 0.189989 | 0 | 0
3750.0A/m/0Hz | 112 | 795.8493 | 1.398869 | 8.326521875 | 0.008630715 | 0.0107192 | 0 | 5.938356e-07 | 160.3882 | 9.624908e-05 | 160.3882 | 0.08934142 | -178.5522 | 0.1875390625 | 0 | 0
3750.0A/m/0Hz | 113 | 776.4615 | 1.395124 | 8.123678 | 0.008607607 | 0.009813759375 | 0 | 3.396957e-07 | 114.9475 | 5.5058e-05 | 114.9475 | 0.4202098 | 43.78402 | 0.1863904 | 0 | 0
3750.0A/m/0Hz | 114 | 756.6419 | 1.391175 | 7.916317 | 0.008583243 | 0.01057316 | 0 | 7.54741e-07 | 1.036226 | 0.0001223287 | 1.036226 | 0.06570185 | -155.6504 | 0.1767603 | 0 | 0
3750.0A/m/0Hz | 115 | 737.1374 | 1.387001 | 7.712252 | 0.008557492 | 0.009521683 | 0 | 8.498441e-07 | -13.45988 | 0.000137743 | -13.45988 | 0.4567301 | 39.8088 | 0.1731262 | 0 | 0
3750.0A/m/0Hz | 116 | 719.6828 | 1.383157 | 7.529635 | 0.008533774 | 0.0122672 | 0 | 7.978512e-07 | -148.7041 | 0.000129316 | -148.7041 | 0.1005174 | -151.7996 | 0.1718115 | 0 | 0
3750.0A/m/0Hz | 117 | 701.5119 | 1.379057 | 7.339522 | 0.008508478 | 0.0118875 | 0 | 7.184452e-07 | 154.5914 | 0.0001164459 | 154.5914 | 0.4348836 | 52.2257 | 0.1636011 | 0 | 0
3750.0A/m/0Hz | 118 | 683.705 | 1.37466 | 7.153219 | 0.008481346 | 0.01042712 | 0 | 7.096273e-07 | 59.34536 | 0.0001150167 | 59.34536 | 0.05005024 | 166.5883 | 0.1597314 | 0 | 0
3750.0A/m/0Hz | 119 | 666.1851 | 1.370171 | 6.969918 | 0.008453655 | 0.01139097 | 0 | 6.627669e-07 | 12.74522 | 0.0001074215 | 12.74522 | 0.4454657 | 46.53202 | 0.158606 | 0 | 0
3750.0A/m/0Hz | 120 | 650.0443 | 1.365947 | 6.801046 | 0.008427592 | 0.01215036875 | 0 | 3.007874e-07 | -140.7986 | 4.875173e-05 | -140.7986 | 0.06346662 | -122.8899 | 0.1513831 | 0 | 0
3750.0A/m/0Hz | 121 | 633.6153 | 1.361263 | 6.629159 | 0.00839869 | 0.01212116 | 0 | 2.141336e-07 | -115.5711 | 3.470686e-05 | -115.5711 | 0.3947614 | 49.98194 | 0.1453711 | 0 | 0
3750.0A/m/0Hz | 122 | 619.5583 | 1.357125 | 6.482088 | 0.008373164 | 0.01273452 | 0 | 3.310756e-07 | -21.47711 | 5.366086e-05 | -21.47711 | 0.09165196 | -100.1137 | 0.1451135 | 0 | 0
3750.0A/m/0Hz | 123 | 604.2797 | 1.35237 | 6.322237 | 0.008343824 | 0.01288056 | 0 | 4.990965e-07 | 98.75742 | 8.089373e-05 | 98.75742 | 0.4056995 | 51.1463 | 0.1393445 | 0 | 0
3750.0A/m/0Hz | 124 | 589.7549 | 1.34758 | 6.170272 | 0.008314271 | 0.011215725 | 0 | 3.011908e-07 | 174.5568 | 4.881712e-05 | 174.5568 | 0.09573041 | -106.6782 | 0.1309302 | 0 | 0
3750.0A/m/0Hz | 125 | 576.6044 | 1.342933 | 6.032686 | 0.008285598 | 0.01115731 | 0 | 5.353317e-07 | -48.34109 | 8.676676e-05 | -48.34109 | 0.3887271 | 47.62969 | 0.1310986 | 0 | 0
3750.0A/m/0Hz | 126 | 562.3818 | 1.337793 | 5.883883 | 0.008253886 | 0.01314343 | 0 | 9.767817e-08 | 30.92614 | 1.583171e-05 | 30.92614 | 0.09579227 | -102.6853 | 0.1274097 | 0 | 0
3750.0A/m/0Hz | 127 | 550.2546 | 1.333123 | 5.757003 | 0.008225077 | 0.01095286 | 0 | 6.190644e-07 | 99.07938 | 0.0001003382 | 99.07938 | 0.3978824 | 55.37898 | 0.1161877 | 0 | 0
3750.0A/m/0Hz | 128 | 539.0025 | 1.328501 | 5.639278 | 0.008196558 | 0.01159542 | 0 | 1.476107e-07 | -90.93392 | 2.392479e-05 | -90.93392 | 0.09881903 | -74.90209 | 0.1150134 | 0 | 0
3750.0A/m/0Hz | 129 | 527.4388 | 1.323726 | 5.518294 | 0.008167098 | 0.0118875 | 0 | 5.902961e-07 | -36.85389 | 9.56754e-05 | -36.85389 | 0.3483131 | 58.05945 | 0.1138098 | 0 | 0
3750.0A/m/0Hz | 130 | 516.5741 | 1.318888 | 5.404622 | 0.008137245 | 0.008879115625 | 0 | 2.206965e-07 | 31.7305 | 3.577057e-05 | 31.7305 | 0.07072144 | -68.81246 | 0.1040344 | 0 | 0
3750.0A/m/0Hz | 131 | 506.7302 | 1.314444 | 5.301632 | 0.008109828 | 0.01212116 | 0 | 8.467436e-07 | 158.7432 | 0.0001372405 | 158.7432 | 0.3386057 | 66.37568 | 0.1006946 | 0 | 0
3750.0A/m/0Hz | 132 | 497.2655 | 1.309652 | 5.202608 | 0.008080261 | 0.0107192 | 0 | 2.252125e-07 | 176.2802 | 3.650253e-05 | 176.2802 | 0.08449577 | -58.4828 | 0.09943604 | 0 | 0
3750.0A/m/0Hz | 133 | 487.4368 | 1.304777 | 5.099776 | 0.008050188 | 0.01092365 | 0 | 1.166518e-06 | 1.700095 | 0.0001890696 | 1.700095 | 0.3685331 | 59.30967 | 0.09237305 | 0 | 0
3750.0A/m/0Hz | 134 | 478.321 | 1.299985 | 5.004403 | 0.008020621 | 0.01282214 | 0 | 4.581913e-07 | -33.25433 | 7.426381e-05 | -33.25433 | 0.1059903 | -51.87 | 0.08743408 | 0 | 0
3750.0A/m/0Hz | 135 | 470.7838 | 1.295775 | 4.925545 | 0.007994644 | 0.01241324 | 0 | 1.080385e-06 | 176.0114 | 0.0001751092 | 176.0114 | 0.3160668 | 68.58445 | 0.08760986 | 0 | 0
3750.0A/m/0Hz | 136 | 462.2269 | 1.290953 | 4.836019 | 0.007964898 | 0.009229607 | 0 | 5.577623e-07 | 155.914 | 9.040232e-05 | 155.914 | 0.1021122 | -25.53883 | 0.08121704 | 0 | 0
3750.0A/m/0Hz | 137 | 453.376 | 1.285639 | 4.743416 | 0.00793211 | 0.01066078 | 0 | 1.216923e-06 | 7.358729 | 0.0001972394 | 7.358729 | 0.3299254 | 61.34314 | 0.07289673 | 0 | 0
3750.0A/m/0Hz | 138 | 446.6345 | 1.281568 | 4.672884 | 0.007906993 | 0.01194592 | 0 | 1.003803e-06 | -9.486833 | 0.0001626967 | -9.486833 | 0.1602346 | -24.12525 | 0.07276978 | 0 | 0
3750.0A/m/0Hz | 139 | 439.0949 | 1.276552 | 4.594002 | 0.007876041 | 0.01106969 | 0 | 1.009823e-06 | 177.1092 | 0.0001636724 | 177.1092 | 0.2413149 | 71.58296 | 0.06905762 | 0 | 0
3750.0A/m/0Hz | 140 | 432.35 | 1.272065 | 4.523433 | 0.007848358 | 0.01115731 | 0 | 1.450012e-06 | 168.8155 | 0.0002350185 | 168.8155 | 0.1259061 | -23.02014 | 0.05959839 | 0 | 0
3750.0A/m/0Hz | 141 | 425.0263 | 1.267068 | 4.44681 | 0.007817526 | 0.009580098 | 0 | 1.02496e-06 | -10.58622 | 0.0001661258 | -10.58622 | 0.2410758 | 66.64564 | 0.0594519 | 0 | 0
3750.0A/m/0Hz | 142 | 418.3875 | 1.262196 | 4.377352 | 0.007787473 | 0.01095286 | 0 | 1.969275e-06 | -8.69594 | 0.0003191808 | -8.69594 | 0.2561518 | -18.36566 | 0.05584839 | 0 | 0
3750.0A/m/0Hz | 143 | 412.8338 | 1.258011 | 4.319246 | 0.007761647 | 0.01083603 | 0 | 8.914889e-07 | 155.2943 | 0.0001444928 | 155.2943 | 0.2413679 | 82.893 | 0.04763671875 | 0 | 0
3750.0A/m/0Hz | 144 | 407.3057 | 1.253846 | 4.26141 | 0.007735955 | 0.01142018 | 0 | 1.609018e-06 | -169.0013 | 0.0002607903 | -169.0013 | 0.1089085 | -12.03733 | 0.0464502 | 0 | 0
3750.0A/m/0Hz | 145 | 401.6202 | 1.249412 | 4.201925 | 0.007708594 | 0.01013504 | 0 | 8.299717e-07 | -10.67559 | 0.0001345221 | -10.67559 | 0.221737 | 80.6779 | 0.04522217 | 0 | 0
3750.0A/m/0Hz | 146 | 395.1692 | 1.244124 | 4.134432 | 0.007675973 | 0.01156622 | 0 | 1.214075e-06 | 46.03427 | 0.0001967777 | 46.03427 | 0.1531184 | 9.218608 | 0.03553833 | 0 | 0
3750.0A/m/0Hz | 147 | 389.0368 | 1.23888 | 4.070272 | 0.007643614 | 0.01101127 | 0 | 6.949798e-07 | 151.547 | 0.0001126426 | 151.547 | 0.2132951 | 92.39828 | 0.0318811 | 0 | 0
3750.0A/m/0Hz | 148 | 383.4655 | 1.234044 | 4.011983 | 0.007613779 | 0.01238403 | 0 | 7.829442e-07 | -109.3344 | 0.0001268999 | -109.3344 | 0.1789615 | -18.2131 | 0.03189819 | 0 | 0
3750.0A/m/0Hz | 149 | 379.0622 | 1.229971 | 3.965914 | 0.007588652 | 0.01168305 | 0 | 5.750785e-07 | -47.40448 | 9.320893e-05 | -47.40448 | 0.1755141 | 88.6643 | 0.02589966 | 0 | 0
3750.0A/m/0Hz | 150 | 374.6531 | 1.22595 | 3.919784 | 0.00756384 | 0.01077761 | 0 | 4.903535e-07 | 51.07368 | 7.947668e-05 | 51.07368 | 0.1628352 | -24.59333 | 0.0163147 | 0 | 0
3750.0A/m/0Hz | 151 | 368.8474 | 1.220464 | 3.859041 | 0.00752999 | 0.008674662 | 0 | 6.881832e-07 | 112.7259 | 0.000111541 | 112.7259 | 0.2151341 | 85.78271 | 0.01646973 | 0 | 0
3750.0A/m/0Hz | 152 | 364.5409 | 1.216261 | 3.813985 | 0.007504061 | 0.01197512 | 0 | 7.527442e-07 | -108.0499 | 0.000122005 | -108.0499 | 0.1629433 | -15.49148 | 0.01162354 | 0 | 0
3750.0A/m/0Hz | 153 | 359.9754 | 1.211622 | 3.766219 | 0.00747544 | 0.01314343 | 0 | 8.22088e-07 | -38.54164 | 0.0001332443 | -38.54164 | 0.1732513 | 83.49268 | 0.00395752 | 0 | 0
3750.0A/m/0Hz | 154 | 355.7378 | 1.207207 | 3.721883 | 0.007448199 | 0.01068999 | 0 | 1.122868e-06 | 71.32522 | 0.0001819948 | 71.32522 | 0.1266714 | 4.432154 | 0.003959961 | 0 | 0
3750.0A/m/0Hz | 155 | 350.7872 | 1.202163 | 3.670089 | 0.007417081 | 0.01051474 | 0 | 1.076245e-06 | 148.1922 | 0.0001744382 | 148.1922 | 0.1927446 | 102.9041 | 0.001450195 | 0 | 0
3750.0A/m/0Hz | 156 | 346.2533 | 1.197133 | 3.622652 | 0.007386049 | 0.01156622 | 0 | 1.268897e-06 | -113.1205 | 0.0002056633 | -113.1205 | 0.1411703 | -13.48348 | -0.00817749 | 0 | 0
3750.0A/m/0Hz | 157 | 341.8698 | 1.192221 | 3.57679 | 0.007355743 | 0.01042712 | 0 | 1.086142e-06 | -19.43053 | 0.0001760423 | -19.43053 | 0.1643326 | 80.74004 | -0.009471436 | 0 | 0
3750.0A/m/0Hz | 158 | 338.5061 | 1.188336 | 3.541598 | 0.007331769 | 0.01001821 | 0 | 1.393951e-06 | 62.67781 | 0.0002259321 | 62.67781 | 0.1915342 | -1.372063 | -0.01077271 | 0 | 0
3750.0A/m/0Hz | 159 | 334.0421 | 1.183234 | 3.494893 | 0.007300293 | 0.01010584 | 0 | 7.782383e-07 | 166.3493 | 0.0001261372 | 166.3493 | 0.1559203 | 107.4649 | -0.01773926 | 0 | 0
3750.0A/m/0Hz | 160 | 330.69 | 1.17914 | 3.459823 | 0.007275033 | 0.01051474 | 0 | 1.539748e-06 | -100.7611 | 0.0002495629 | -100.7611 | 0.1777166 | -15.81178 | -0.02014282 | 0 | 0
3750.0A/m/0Hz | 161 | 326.5842 | 1.174265 | 3.416866 | 0.007244956 | 0.009872175 | 0 | 4.608975e-07 | -21.45033 | 7.470244e-05 | -21.45033 | 0.1680075 | 92.90046 | -0.01994385 | 0 | 0
3750.0A/m/0Hz | 162 | 322.9533 | 1.169632 | 3.378878 | 0.007216373 | 0.01212116 | 0 | 1.70749e-06 | 75.50186 | 0.0002767505 | 75.50186 | 0.1550917 | 8.451425 | -0.02707642 | 0 | 0
3750.0A/m/0Hz | 163 | 319.7272 | 1.165571 | 3.345125 | 0.007191318 | 0.01174146 | 0 | 8.389815e-07 | 106.2527 | 0.0001359824 | 106.2527 | 0.1470625 | 101.4543 | -0.03230103 | 0 | 0
3750.0A/m/0Hz | 164 | 316.1091 | 1.16089 | 3.307271 | 0.007162434 | 0.01063157 | 0 | 1.886382e-06 | -111.5978 | 0.0003057454 | -111.5978 | 0.1239261 | -29.07795 | -0.03246338 | 0 | 0
3750.0A/m/0Hz | 165 | 312.0349 | 1.155545 | 3.264644 | 0.007129457 | 0.009755344 | 0 | 1.243238e-06 | -89.90111 | 0.0002015045 | -89.90111 | 0.06360118 | 96.54714 | -0.03370972 | 0 | 0
3750.0A/m/0Hz | 166 | 308.3316 | 1.150407 | 3.225899 | 0.007097754 | 0.01007663 | 0 | 1.697888e-06 | 73.8857 | 0.0002751942 | 73.8857 | 0.1966324 | 10.35928 | -0.04204224 | 0 | 0
3750.0A/m/0Hz | 167 | 305.1977 | 1.146118 | 3.193111 | 0.007071295 | 0.01098206 | 0 | 1.260663e-06 | 66.44408 | 0.0002043287 | 66.44408 | 0.1355113 | 88.38215 | -0.04326904 | 0 | 0
3750.0A/m/0Hz | 168 | 301.5913 | 1.141065 | 3.155379 | 0.007040118 | 0.009375645 | 0 | 1.438048e-06 | -75.02561 | 0.0002330794 | -75.02561 | 0.1824975 | -2.289514 | -0.04325562 | 0 | 0
3750.0A/m/0Hz | 169 | 298.5624 | 1.136704 | 3.12369 | 0.007013213 | 0.01080682 | 0 | 1.192041e-06 | -140.9843 | 0.0001932064 | -140.9843 | 0.1198324 | 134.7775 | -0.04667603 | 0 | 0
3750.0A/m/0Hz | 170 | 295.131 | 1.131744 | 3.087789 | 0.006982612 | 0.009404853 | 0 | 1.044427e-06 | 116.8932 | 0.0001692811 | 116.8932 | 0.1254678 | 23.90598 | -0.05395508 | 0 | 0
3750.0A/m/0Hz | 171 | 292.6505 | 1.128137 | 3.061837 | 0.006960358 | 0.01115731 | 0 | 1.157864e-06 | 48.96761 | 0.000187667 | 48.96761 | 0.06499164 | 85.8219 | -0.05395264 | 0 | 0
3750.0A/m/0Hz | 172 | 289.5224 | 1.123331 | 3.02911 | 0.006930702 | 0.01025187 | 0 | 4.08062e-07 | -84.89871 | 6.613883e-05 | -84.89871 | 0.09514838 | 19.44006 | -0.05402832 | 0 | 0
3750.0A/m/0Hz | 173 | 286.1389 | 1.118238 | 2.993709 | 0.00689928 | 0.01115731 | 0 | 1.226407e-06 | -96.79275 | 0.0001987765 | -96.79275 | 0.062454 | 137.5702 | -0.06003662 | 0 | 0
3750.0A/m/0Hz | 174 | 282.7471 | 1.112881 | 2.958224 | 0.006866232 | 0.009959797 | 0 | 2.490218e-07 | 109.7716 | 4.036154e-05 | 109.7716 | 0.1815631 | -3.021935 | -0.06351196 | 0 | 0
3750.0A/m/0Hz | 175 | 279.9773 | 1.108435 | 2.929244 | 0.006838796 | 0.01007663 | 0 | 1.41976e-06 | 110.9772 | 0.0002301151 | 110.9772 | 0.1310813 | 132.8431 | -0.06356323 | 0 | 0
3750.0A/m/0Hz | 176 | 276.8247 | 1.103467 | 2.896261 | 0.006808149 | 0.01194592 | 0 | 9.898904e-07 | -22.3479 | 0.0001604418 | -22.3479 | 0.1641935 | 2.286522 | -0.06479248 | 0 | 0
3750.0A/m/0Hz | 177 | 274.3792 | 1.099444 | 2.870675 | 0.006783325 | 0.00931723 | 0 | 1.357004e-06 | -57.25574 | 0.0002199436 | -57.25574 | 0.0800695 | 125.8958 | -0.0747998 | 0 | 0
3750.0A/m/0Hz | 178 | 272.3012 | 1.095993 | 2.848934 | 0.006762033 | 0.009784552 | 0 | 1.658914e-06 | 165.0514 | 0.0002688774 | 165.0514 | 0.1225556 | 24.81153 | -0.07466675 | 0 | 0
3750.0A/m/0Hz | 179 | 269.2782 | 1.090967 | 2.817306 | 0.006731023 | 0.01206275 | 0 | 1.647023e-06 | 121.0189 | 0.00026695 | 121.0189 | 0.1262144 | 148.6815 | -0.07467163 | 0 | 0
3750.0A/m/0Hz | 180 | 265.8386 | 1.085167 | 2.781319 | 0.006695241 | 0.01042712 | 0 | 2.25457e-06 | -2.838258 | 0.0003654215 | -2.838258 | 0.185057 | 13.63221 | -0.081796875 | 0 | 0
3750.0A/m/0Hz | 181 | 263.3826 | 1.080587 | 2.755623 | 0.006666984 | 0.009872175 | 0 | 1.974924e-06 | -66.16038 | 0.0003200963 | -66.16038 | 0.0407387 | 174.5268 | -0.08665039 | 0 | 0
3750.0A/m/0Hz | 182 | 260.4284 | 1.075586 | 2.724715 | 0.006636126 | 0.009667721 | 0 | 2.650962e-06 | -164.0256 | 0.000429669 | -164.0256 | 0.07249368 | 49.75668 | -0.08662476 | 0 | 0
3750.0A/m/0Hz | 183 | 257.7367 | 1.070705 | 2.696554 | 0.006606015 | 0.009404853 | 0 | 1.957835e-06 | 117.5022 | 0.0003173267 | 117.5022 | 0.11881 | 128.0111 | -0.09144287 | 0 | 0
3750.0A/m/0Hz | 184 | 255.6331 | 1.066999 | 2.674544 | 0.006583148 | 0.01019346 | 0 | 2.807351e-06 | 37.9207 | 0.0004550164 | 37.9207 | 0.2351231 | 40.83851 | -0.09740479 | 0 | 0
3750.0A/m/0Hz | 185 | 253.5376 | 1.063035 | 2.652621 | 0.006558693 | 0.01142018 | 0 | 1.697748e-06 | -53.12975 | 0.0002751715 | -53.12975 | 0.08544788 | 119.4485 | -0.09752563 | 0 | 0
3750.0A/m/0Hz | 186 | 251.3978 | 1.059065 | 2.630233 | 0.006534197 | 0.01025187 | 0 | 2.148468e-06 | -131.0908 | 0.0003482245 | -131.0908 | 0.1557677 | 6.938855 | -0.09875 | 0 | 0
3750.0A/m/0Hz | 187 | 248.2861 | 1.053589 | 2.597677 | 0.00650041 | 0.01089444 | 0 | 2.103476e-06 | 124.0285 | 0.0003409321 | 124.0285 | 0.1246292 | 144.8823 | -0.1082239 | 0 | 0
3750.0A/m/0Hz | 188 | 244.4498 | 1.045934 | 2.55754 | 0.006453184 | 0.01031029 | 0 | 1.21596e-06 | 13.76965 | 0.0001970833 | 13.76965 | 0.1605846 | 26.94807 | -0.1094434 | 0 | 0
3750.0A/m/0Hz | 189 | 242.0334 | 1.04131 | 2.532259 | 0.00642465 | 0.01066078 | 0 | 2.846239e-06 | -65.05961 | 0.0004613194 | -65.05961 | 0.0480209 | -163.7102 | -0.1105969 | 0 | 0
3750.0A/m/0Hz | 190 | 240.4642 | 1.038121 | 2.515841 | 0.006404978 | 0.01092365 | 0 | 1.496348e-06 | 166.3561 | 0.0002425286 | 166.3561 | 0.2620088 | 64.3191 | -0.1188599 | 0 | 0
3750.0A/m/0Hz | 191 | 238.2252 | 1.033877 | 2.492415 | 0.006378795 | 0.01083603 | 0 | 3.299569e-06 | 115.4235 | 0.0005347953 | 115.4235 | 0.1909054 | 120.388 | -0.120127 | 0 | 0
3750.0A/m/0Hz | 192 | 237.1179 | 1.031481 | 2.480831 | 0.006364013 | 0.009375645 | 0 | 2.096894e-06 | 42.40277 | 0.0003398653 | 42.40277 | 0.1651651 | 30.29478 | -0.1213745 | 0 | 0
3750.0A/m/0Hz | 193 | 235.1543 | 1.027589 | 2.460287 | 0.006339994 | 0.00993059 | 0 | 2.864831e-06 | -55.26809 | 0.0004643328 | -55.26809 | 0.04562295 | 167.5943 | -0.128479 | 0 | 0
3750.0A/m/0Hz | 194 | 231.1675 | 1.019814 | 2.418575 | 0.006292027 | 0.01007663 | 0 | 4.286609e-06 | -105.2253 | 0.0006947751 | -105.2253 | 0.1627676 | -7.480356 | -0.1309558 | 0 | 0
3750.0A/m/0Hz | 195 | 227.6229 | 1.012352 | 2.38149 | 0.006245988 | 0.01124493 | 0 | 2.552447e-06 | 136.4046 | 0.0004137016 | 136.4046 | 0.1173559 | 169.2038 | -0.1309729 | 0 | 0
3750.0A/m/0Hz | 196 | 225.2463 | 1.007081 | 2.356624 | 0.006213465 | 0.009872175 | 0 | 5.332791e-06 | 74.38233 | 0.0008643407 | 74.38233 | 0.3451404 | 70.98503 | -0.1381055 | 0 | 0
3750.0A/m/0Hz | 197 | 223.7342 | 1.004013 | 2.340804 | 0.006194539 | 0.01039791 | 0 | 2.216886e-06 | -45.38862 | 0.0003593137 | -45.38862 | 0.03785668 | -103.9574 | -0.1441821 | 0 | 0
3750.0A/m/0Hz | 198 | 223.4448 | 1.003113 | 2.337777 | 0.006188986 | 0.00943406 | 0 | 4.786788e-06 | -126.4582 | 0.0007758444 | -126.4582 | 0.05262806 | 73.7107 | -0.144231 | 0 | 0
3750.0A/m/0Hz | 199 | 222.5371 | 1.001457 | 2.32828 | 0.006178768 | 0.00993059 | 0 | 2.039861e-06 | 125.361 | 0.0003306215 | 125.361 | 0.0462675 | 151.6053 | -0.1496313 | 0 | 0
3750.0A/m/0Hz | 200 | 219.8302 | 0.9960794 | 2.299959375 | 0.00614559 | 0.007447942 | 0 | 4.634613e-06 | 40.93314 | 0.0007511798 | 40.93314 | 0.3298783 | 19.22216 | -0.1568872 | 0 | 0
3750.0A/m/0Hz | 201 | 216.0138 | 0.987516 | 2.26003 | 0.006092755 | 0.009288022 | 0 | 2.338422e-06 | -54.71743 | 0.0003790122 | -54.71743 | 0.07917372 | -138.3092 | -0.1569324 | 0 | 0
3750.0A/m/0Hz | 202 | 211.1426 | 0.9767285 | 2.209066 | 0.006026199 | 0.01101127 | 0 | 4.320312e-06 | -110.4656 | 0.0007002378 | -110.4656 | 0.1182487 | 62.38281 | -0.1602881 | 0 | 0
3750.0A/m/0Hz | 203 | 208.4206 | 0.9704059 | 2.180587 | 0.00598719 | 0.01013504 | 0 | 2.972509e-06 | 142.3756 | 0.0004817853 | 142.3756 | 0.132371 | 152.6601 | -0.1685718 | 0 | 0
3750.0A/m/0Hz | 204 | 207.8057 | 0.9686238 | 2.174154 | 0.005976194 | 0.009872175 | 0 | 5.795321e-06 | 100.0514 | 0.0009393077 | 100.0514 | 0.2985149 | 98.95898 | -0.1685999 | 0 | 0
3750.0A/m/0Hz | 205 | 207.7427 | 0.9683533 | 2.173495 | 0.005974526 | 0.009580098 | 0 | 2.951139e-06 | -21.08183 | 0.0004783216 | -21.08183 | 0.05444733 | -6.46956 | -0.171084 | 0 | 0
3750.0A/m/0Hz | 206 | 206.0381 | 0.965153 | 2.15566 | 0.005954781 | 0.01185829 | 0 | 5.813823e-06 | -83.38536 | 0.0009423065 | -83.38536 | 0.1975612 | -14.85696 | -0.1808313 | 0 | 0
3750.0A/m/0Hz | 207 | 203.1807 | 0.9585876 | 2.125765 | 0.005914274 | 0.008966738 | 0 | 2.441143e-06 | 167.0427 | 0.0003956613 | 167.0427 | 0.08637884 | -176.9707 | -0.1817883 | 0 | 0
3750.0A/m/0Hz | 208 | 198.8672 | 0.9486828 | 2.080636 | 0.005853163 | 0.009404853 | 0 | 5.353896e-06 | 70.37464 | 0.0008677614 | 70.37464 | 0.3580699 | 44.36729 | -0.1844165 | 0 | 0
3750.0A/m/0Hz | 209 | 195.458 | 0.9406611 | 2.044967 | 0.005803671 | 0.008645455 | 0 | 2.450176e-06 | -17.06018 | 0.0003971254 | -17.06018 | 0.01757409 | -26.89045 | -0.1932642 | 0 | 0
3750.0A/m/0Hz | 210 | 193.583 | 0.9359251 | 2.02535 | 0.005774451 | 0.009229607 | 0 | 5.160448e-06 | -109.8087 | 0.0008364074 | -109.8087 | 0.1115058 | 159.3209 | -0.195769 | 0 | 0
3750.0A/m/0Hz | 211 | 193.3019 | 0.9350292 | 2.022408 | 0.005768923 | 0.01048553 | 0 | 3.492954e-06 | 168.3095 | 0.0005661393 | 168.3095 | 0.1349969 | 171.2394 | -0.1957324 | 0 | 0
3750.0A/m/0Hz | 212 | 193.121 | 0.9345489 | 2.020516 | 0.00576596 | 0.0088207 | 0 | 5.945239e-06 | 115.1024 | 0.0009636064 | 115.1024 | 0.2308777 | 89.82971 | -0.2052002 | 0 | 0
3750.0A/m/0Hz | 213 | 192.4186 | 0.9333106 | 2.013167 | 0.00575832 | 0.008791493 | 0 | 4.268686e-06 | 6.249625 | 0.0006918701 | 6.249625 | 0.1763173 | 19.35926 | -0.2111279 | 0 | 0
3750.0A/m/0Hz | 214 | 189.2042 | 0.9256761 | 1.979537 | 0.005711217 | 0.01168305 | 0 | 8.651256e-06 | -35.47703 | 0.001402199 | -35.47703 | 0.4697432 | -0.8540709 | -0.2109912 | 0 | 0
3750.0A/m/0Hz | 215 | 183.9912 | 0.9130266 | 1.924996 | 0.005633173 | 0.009609306 | 0 | 4.063576e-06 | -152.5258 | 0.0006586259 | -152.5258 | 0.2501345 | -129.8886 | -0.2182544 | 0 | 0
3750.0A/m/0Hz | 216 | 179.2892 | 0.9012028 | 1.875802 | 0.005560222 | 0.008879115625 | 0 | 7.347913e-06 | 152.484 | 0.001190952 | 152.484 | 0.3352639 | 144.7071 | -0.2268506 | 0 | 0
3750.0A/m/0Hz | 217 | 177.8973 | 0.8970214 | 1.861239 | 0.005534424 | 0.01054395 | 0 | 2.089278e-06 | 52.43385 | 0.0003386309 | 52.43385 | 0.1655559 | 75.05554 | -0.2268298 | 0 | 0
3750.0A/m/0Hz | 218 | 177.9043 | 0.8970225 | 1.861312 | 0.005534431 | 0.01177067 | 0 | 1.63438e-06 | -60.48162 | 0.0002649009 | -60.48162 | 0.1088295 | 73.13596 | -0.2329016 | 0 | 0
3750.0A/m/0Hz | 219 | 177.8553 | 0.896958 | 1.860799 | 0.005534033 | 0.01144939 | 0 | 1.773855e-06 | 44.36925 | 0.000287507 | 44.36925 | 0.08592999 | -51.96063 | -0.2399963 | 0 | 0
3750.0A/m/0Hz | 220 | 175.4693 | 0.8918744 | 1.835836 | 0.005502668 | 0.00931723 | 0 | 4.689682e-06 | 8.259625 | 0.0007601054 | 8.259625 | 0.4412112 | 14.24081 | -0.2400537 | 0 | 0
3750.0A/m/0Hz | 221 | 171.6785 | 0.8820723 | 1.796175 | 0.005442191 | 0.01060237 | 0 | 6.552536e-06 | -118.5711 | 0.001062037 | -118.5711 | 0.2544597 | -115.0749 | -0.2459497 | 0 | 0
3750.0A/m/0Hz | 222 | 167.3604 | 0.8706975 | 1.750997 | 0.005372011 | 0.01139097 | 0 | 4.494393e-06 | -169.8262 | 0.0007284528 | -169.8262 | 0.363554 | 162.3252 | -0.2543494 | 0 | 0
3750.0A/m/0Hz | 223 | 164.3432 | 0.8630243 | 1.71943 | 0.005324669 | 0.01004742 | 0 | 1.034678e-05 | 68.46388 | 0.00167701 | 68.46388 | 0.3958863 | 66.3512 | -0.2543872 | 0 | 0
3750.0A/m/0Hz | 224 | 163.5521 | 0.860652 | 1.711153 | 0.005310033 | 0.009901382 | 0 | 1.546791e-06 | 139.7257 | 0.0002507044 | 139.7257 | 0.08320268 | 58.10353 | -0.2591467 | 0 | 0
3750.0A/m/0Hz | 225 | 163.5229 | 0.8603355 | 1.710848 | 0.00530808 | 0.009521683 | 0 | 1.154803e-05 | -108.1939 | 0.001871709 | -108.1939 | 0.4888608 | -100.4409 | -0.2678564 | 0 | 0
3750.0A/m/0Hz | 226 | 162.6782 | 0.8586159 | 1.70201 | 0.00529747 | 0.009755344 | 0 | 6.7888e-06 | -5.5535 | 0.001100331 | -5.5535 | 0.406495 | 19.35239 | -0.2690686 | 0 | 0
3750.0A/m/0Hz | 227 | 160.3785 | 0.8525724 | 1.67795 | 0.005260183 | 0.01019346 | 0 | 9.935403e-06 | 71.80602 | 0.001610334 | 71.80602 | 0.3383742 | 68.58636 | -0.2714221 | 0 | 0
3750.0A/m/0Hz | 228 | 155.2985 | 0.8394015 | 1.624801 | 0.005178922 | 0.01083603 | 0 | 7.806139e-06 | 177.7986 | 0.001265222 | 177.7986 | 0.3268165 | 163.2818 | -0.2809448 | 0 | 0
3750.0A/m/0Hz | 229 | 151.3012 | 0.8282478 | 1.582979 | 0.005110106 | 0.009989005 | 0 | 6.70646e-06 | -113.3868 | 0.001086986 | -113.3868 | 0.244227 | -98.82662 | -0.2843164 | 0 | 0
3750.0A/m/0Hz | 230 | 150.2967 | 0.8251039 | 1.572469 | 0.005090709 | 0.01022267 | 0 | 4.991954e-06 | -2.505761 | 0.0008090977 | -2.505761 | 0.2371553 | 33.60169 | -0.2868298 | 0 | 0
3750.0A/m/0Hz | 231 | 150.2208 | 0.8247825 | 1.571676 | 0.005088726 | 0.009200399 | 0 | 3.678614e-06 | 48.75317 | 0.0005962311 | 48.75317 | 0.1048743 | -9.868896 | -0.295177 | 0 | 0
3750.0A/m/0Hz | 232 | 149.3504 | 0.8229912 | 1.562569 | 0.005077674 | 0.008908323 | 0 | 1.848214e-06 | 152.0511 | 0.0002995592 | 152.0511 | 0.1381608 | 83.70852 | -0.2999475 | 0 | 0
3750.0A/m/0Hz | 233 | 146.9108 | 0.8164615 | 1.537044 | 0.005037387 | 0.009054361 | 0 | 2.05129e-06 | -164.6938 | 0.0003324739 | -164.6938 | 0.04473427 | 142.1791 | -0.3001099 | 0 | 0
3750.0A/m/0Hz | 234 | 143.1363 | 0.8059879 | 1.497555 | 0.004972767 | 0.008966738 | 0 | 1.243891e-06 | -95.6921 | 0.0002016103 | -95.6921 | 0.0697865 | 134.4353 | -0.307699 | 0 | 0
3750.0A/m/0Hz | 235 | 138.9804 | 0.7944037 | 1.454073 | 0.004901295 | 0.01039791 | 0 | 1.008166e-06 | -17.84582 | 0.000163404 | -17.84582 | 0.1138933 | -71.28313 | -0.3172522 | 0 | 0
3750.0A/m/0Hz | 236 | 137.7751 | 0.7907957 | 1.441463 | 0.004879034 | 0.0107484 | 0 | 1.24915e-06 | 52.91938 | 0.0002024627 | 52.91938 | 0.1573281 | 69.02773 | -0.3172571 | 0 | 0
3750.0A/m/0Hz | 237 | 137.7938 | 0.7905275 | 1.441659 | 0.00487738 | 0.01048553 | 0 | 7.4286e-07 | 76.26347 | 0.000120403 | 76.26347 | 0.06696593 | 31.398 | -0.3231958 | 0 | 0
3750.0A/m/0Hz | 238 | 136.9701 | 0.7889131 | 1.43304 | 0.004867419 | 0.009959797 | 0 | 1.27582e-06 | -178.2167 | 0.0002067854 | -178.2167 | 0.1250488 | 125.853 | -0.3327771 | 0 | 0
3750.0A/m/0Hz | 239 | 135.0566 | 0.7836539 | 1.413021 | 0.004834971 | 0.009726137 | 0 | 1.287028e-06 | -122.4297 | 0.0002086019 | -122.4297 | 0.1262491 | -113.1459 | -0.3352246 | 0 | 0
3750.0A/m/0Hz | 240 | 131.526 | 0.773479 | 1.376082 | 0.004772195 | 0.01101127 | 0 | 1.586335e-06 | -24.72805 | 0.0002571137 | -24.72805 | 0.1352283 | 26.04295 | -0.3363367 | 0 | 0
3750.0A/m/0Hz | 241 | 127.0609 | 0.761117 | 1.329366 | 0.004695924 | 0.0093464375 | 0 | 1.12551e-06 | 73.44557 | 0.000182423 | 73.44557 | 0.04581123 | 47.12375 | -0.3477856 | 0 | 0
3750.0A/m/0Hz | 242 | 124.8604 | 0.7545792 | 1.306344 | 0.004655587 | 0.009872175 | 0 | 1.140422e-06 | 133.9791 | 0.0001848401 | 133.9791 | 0.150921 | 97.48212 | -0.3536621 | 0 | 0
3750.0A/m/0Hz | 243 | 124.4894 | 0.753067 | 1.302462 | 0.004646257 | 0.01039791 | 0 | 5.684206e-07 | -59.35332 | 9.212982e-05 | -59.35332 | 0.06689315 | -76.58898 | -0.3548633 | 0 | 0
3750.0A/m/0Hz | 244 | 124.3155 | 0.7525766 | 1.300643 | 0.004643231 | 0.01068999 | 0 | 1.339389e-07 | -168.1014 | 2.170886e-05 | -168.1014 | 0.064268 | 107.168 | -0.3619421 | 0 | 0
3750.0A/m/0Hz | 245 | 123.4381 | 0.7505121 | 1.291463 | 0.004630494 | 0.009667721 | 0 | 8.016204e-07 | -171.1024 | 0.0001299269 | -171.1024 | 0.05696385 | -118.5749 | -0.3715796 | 0 | 0
3750.0A/m/0Hz | 246 | 120.1946 | 0.7413105 | 1.257528 | 0.004573722 | 0.0103395 | 0 | 9.618814e-07 | -54.60446 | 0.0001559021 | -54.60446 | 0.04722949 | 10.58079 | -0.3740833 | 0 | 0
3750.0A/m/0Hz | 247 | 115.7306 | 0.7284435 | 1.210824 | 0.004494335 | 0.01045633 | 0 | 8.208491e-07 | 7.758161 | 0.0001330435 | 7.758161 | 0.03827447 | 14.25751 | -0.3789233 | 0 | 0
3750.0A/m/0Hz | 248 | 112.235 | 0.718243 | 1.174251 | 0.0044314 | 0.009755344 | 0 | 9.10686e-07 | 100.5316 | 0.0001476043 | 100.5316 | 0.113467 | 107.2028 | -0.388828125 | 0 | 0
3750.0A/m/0Hz | 249 | 111.3203 | 0.7151218 | 1.164681 | 0.004412143 | 0.009463268 | 0 | 8.996785e-07 | 120.7749 | 0.0001458202 | 120.7749 | 0.04563274 | 147.5524 | -0.3936768 | 0 | 0
3750.0A/m/0Hz | 250 | 111.3168 | 0.7149419 | 1.164644 | 0.004411034 | 0.01139097 | 0 | 7.789284e-07 | -145.1776 | 0.000126249 | -145.1776 | 0.07277898 | 132.3743 | -0.3985486 | 0 | 0
3750.0A/m/0Hz | 251 | 111.2293 | 0.7147056 | 1.163729 | 0.004409575 | 0.01144939 | 0 | 1.486408e-06 | -87.2097 | 0.0002409175 | -87.2097 | 0.08231266 | -100.2245 | -0.4068066 | 0 | 0
3750.0A/m/0Hz | 252 | 109.0999 | 0.7091989 | 1.141451 | 0.0043756 | 0.01159542 | 0 | 1.204639e-06 | 12.23207 | 0.0001952483 | 12.23207 | 0.07854959 | 72.9779 | -0.4139636 | 0 | 0
3750.0A/m/0Hz | 253 | 104.4458 | 0.6953664 | 1.092757 | 0.004290257 | 0.01086523 | 0 | 1.456106e-06 | 105.816 | 0.0002360062 | 105.816 | 0.05915354 | 71.74683 | -0.4199768 | 0 | 0
3750.0A/m/0Hz | 254 | 99.10908 | 0.6796127 | 1.036922 | 0.00419306 | 0.01077761 | 0 | 1.15227e-06 | -164.4997 | 0.0001867604 | -164.4997 | 0.08676137 | 145.0486 | -0.4273425 | 0 | 0
3750.0A/m/0Hz | 255 | 96.98676 | 0.672817 | 1.014718 | 0.004151132 | 0.01057316 | 0 | 9.869405e-07 | -35.41281 | 0.0001599637 | -35.41281 | 0.09649362 | -3.515188 | -0.4356445 | 0 | 0
3750.0A/m/0Hz | 256 | 96.64607 | 0.6714284 | 1.011153 | 0.004142565 | 0.01077761 | 0 | 7.586526e-07 | 23.76165 | 0.0001229627 | 23.76165 | 0.08790653 | 93.45872 | -0.4428064 | 0 | 0
3750.0A/m/0Hz | 257 | 96.63207 | 0.6711784 | 1.011007 | 0.004141022 | 0.01118652 | 0 | 5.425531e-07 | -176.1946 | 8.793721e-05 | -176.1946 | 0.02864919 | -51.20851 | -0.451167 | 0 | 0
3750.0A/m/0Hz | 258 | 95.77918 | 0.6693489 | 1.002083 | 0.004129735 | 0.01136176 | 0 | 2.494836e-07 | 171.55 | 4.043639e-05 | 171.55 | 0.0808996 | 105.8644 | -0.4585876 | 0 | 0
3750.0A/m/0Hz | 259 | 92.61612 | 0.6601281 | 0.9689901 | 0.004072845 | 0.01068999 | 0 | 1.786259e-08 | 19.63675 | 2.895176e-06 | 19.63675 | 0.02875954 | 43.00987 | -0.4670068 | 0 | 0
3750.0A/m/0Hz | 260 | 88.14397 | 0.6463771 | 0.9222006 | 0.003988004 | 0.009726137 | 0 | 2.340846e-07 | -93.9266 | 3.794052e-05 | -93.9266 | 0.06587343 | 122.8597 | -0.4765369 | 0 | 0
3750.0A/m/0Hz | 261 | 84.66356 | 0.6356037 | 0.885787 | 0.003921534 | 0.01118652 | 0 | 2.841192e-07 | 33.32141 | 4.605014e-05 | 33.32141 | 0.03550016 | 53.87685 | -0.4838501 | 0 | 0
3750.0A/m/0Hz | 262 | 83.42448 | 0.6316255 | 0.8728231 | 0.00389699 | 0.01179988 | 0 | 5.013228e-07 | 80.38646 | 8.125458e-05 | 80.38646 | 0.07418382 | 105.9506 | -0.4934668 | 0 | 0
3750.0A/m/0Hz | 263 | 83.40581 | 0.6313427 | 0.8726278 | 0.003895245 | 0.01048553 | 0 | 4.696145e-07 | -168.5907 | 7.611529e-05 | -168.5907 | 0.03304839 | 110.1753 | -0.5046252 | 0 | 0
3750.0A/m/0Hz | 264 | 82.63575 | 0.6296853 | 0.8645712 | 0.003885019 | 0.01209195 | 0 | 5.432082e-07 | -85.4388 | 8.804337e-05 | -85.4388 | 0.04912076 | 148.3709 | -0.5129553 | 0 | 0
3750.0A/m/0Hz | 265 | 80.79579 | 0.6241702 | 0.8453207 | 0.003850992 | 0.01095286 | 0 | 6.126471e-07 | 22.10904 | 9.929806e-05 | 22.10904 | 0.04128486 | 13.96439 | -0.5225488 | 0 | 0
3750.0A/m/0Hz | 266 | 77.42972 | 0.6137051 | 0.8101034 | 0.003786425 | 0.01010584 | 0 | 4.79592e-07 | 133.1388 | 7.773245e-05 | 133.1388 | 0.09262345 | 135.2933 | -0.5348486 | 0 | 0
3750.0A/m/0Hz | 267 | 73.61912 | 0.6019201 | 0.7702353 | 0.003713714 | 0.009492476 | 0 | 5.778201e-07 | -142.5599 | 9.365329e-05 | -142.5599 | 0.02533192 | -89.77725 | -0.545509 | 0 | 0
3750.0A/m/0Hz | 268 | 71.70099 | 0.5958763 | 0.7501669 | 0.003676425 | 0.01013504 | 0 | 2.9305e-07 | -3.196527 | 4.749765e-05 | -3.196527 | 0.08239834 | 126.6624 | -0.5563782 | 0 | 0
3750.0A/m/0Hz | 269 | 71.32529 | 0.5944026 | 0.7462362 | 0.003667333 | 0.009989005 | 0 | 2.519875e-07 | 16.92196 | 4.084223e-05 | 16.92196 | 0.04259717 | 23.28817 | -0.567124 | 0 | 0
3750.0A/m/0Hz | 270 | 71.3918 | 0.5943154 | 0.746932 | 0.003666795 | 0.01057316 | 0 | 8.898459e-08 | 119.6684 | 1.442265e-05 | 119.6684 | 0.08582364 | 146.9531 | -0.5807336 | 0 | 0
3750.0A/m/0Hz | 271 | 70.59491 | 0.5927827 | 0.7385946 | 0.003657338 | 0.009375645 | 0 | 3.416193e-07 | 105.054 | 5.536978e-05 | 105.054 | 0.04951529 | 49.94649 | -0.593689 | 0 | 0
3750.0A/m/0Hz | 272 | 67.0935 | 0.5815793 | 0.7019613 | 0.003588216 | 0.01019346 | 0 | 4.826925e-07 | -122.2915 | 7.823497e-05 | -122.2915 | 0.09270944 | 158.5788 | -0.6057654 | 0 | 0
3750.0A/m/0Hz | 273 | 61.9773 | 0.5656642 | 0.6484335 | 0.003490023 | 0.008645455 | 0 | 3.235818e-07 | -97.15079 | 5.244625e-05 | -97.15079 | 0.0500524 | 5.148839 | -0.6204993 | 0 | 0
3750.0A/m/0Hz | 274 | 59.0476 | 0.5556919 | 0.6177816 | 0.003428496 | 0.009872175 | 0 | 5.410995e-07 | 88.20762 | 8.770161e-05 | 88.20762 | 0.09547618 | 121.2964 | -0.634823 | 0 | 0
3750.0A/m/0Hz | 275 | 58.0827 | 0.5525584 | 0.6076864 | 0.003409163 | 0.009696929 | 0 | 4.902842e-07 | 26.44378 | 7.946544e-05 | 26.44378 | 0.06753631 | 15.94458 | -0.6508179 | 0 | 0
3750.0A/m/0Hz | 276 | 58.04186 | 0.5521401 | 0.6072592 | 0.003406582 | 0.009229607 | 0 | 3.090172e-07 | -38.44592 | 5.008561e-05 | -38.44592 | 0.06375845 | 126.7426 | -0.6664038 | 0 | 0
3750.0A/m/0Hz | 277 | 58.06286 | 0.5519958 | 0.6074789 | 0.003405692 | 0.01054395 | 0 | 8.248217e-07 | -151.045 | 0.0001336874 | -151.045 | 0.01012999 | 38.2837 | -0.681803 | 0 | 0
3750.0A/m/0Hz | 278 | 55.74103 | 0.5454811 | 0.5831869 | 0.003365498 | 0.01019346 | 0 | 3.01507e-07 | 167.3321 | 4.886836e-05 | 167.3321 | 0.07230042 | 159.236 | -0.69896 | 0 | 0
3750.0A/m/0Hz | 279 | 51.39373 | 0.531849 | 0.5377035 | 0.003281391 | 0.01022267 | 0 | 8.799244e-07 | 39.53946 | 0.0001426185 | 39.53946 | 0.09262649 | 48.17384 | -0.7181018 | 0 | 0
3750.0A/m/0Hz | 280 | 47.06626 | 0.5177036 | 0.4924276 | 0.003194117 | 0.00943406 | 0 | 3.069253e-07 | -52.32435 | 4.974656e-05 | -52.32435 | 0.07040056 | 153.3517 | -0.7373975 | 0 | 0
3750.0A/m/0Hz | 281 | 45.97535 | 0.513682 | 0.4810140625 | 0.003169305 | 0.01095286 | 0 | 4.712279e-07 | -139.8693 | 7.637679e-05 | -139.8693 | 0.03906796 | 66.02075 | -0.7565063 | 0 | 0
3750.0A/m/0Hz | 282 | 45.88551 | 0.5133806 | 0.4800741 | 0.003167445 | 0.009609306 | 0 | 6.299125e-07 | 121.9601 | 0.0001020964 | 121.9601 | 0.09149507 | 147.7183 | -0.7787329 | 0 | 0
3750.0A/m/0Hz | 283 | 44.98828 | 0.5108386 | 0.4706869 | 0.003151761 | 0.009229607 | 0 | 2.196057e-08 | 124.7246 | 3.559377e-06 | 124.7246 | 0.05161631 | 58.11792 | -0.8003247 | 0 | 0
3750.0A/m/0Hz | 284 | 43.4785 | 0.5061103 | 0.454891 | 0.003122589 | 0.01089444 | 0 | 5.313022e-07 | -47.05252 | 8.611366e-05 | -47.05252 | 0.04361158 | 167.3421 | -0.8225488 | 0 | 0
3750.0A/m/0Hz | 285 | 40.66197 | 0.4967218 | 0.4254232 | 0.003064664 | 0.01025187 | 0 | 2.173515e-07 | 16.14624 | 3.522841e-05 | 16.14624 | 0.09118435 | 46.56752 | -0.8454419 | 0 | 0
3750.0A/m/0Hz | 286 | 37.28424 | 0.4853683 | 0.3900839 | 0.002994615 | 0.01139097 | 0 | 1.730355e-07 | 121.7147 | 2.804566e-05 | 121.7147 | 0.04570499 | 165.7117 | -0.8706165 | 0 | 0
3750.0A/m/0Hz | 287 | 34.53071 | 0.4762632 | 0.3612753 | 0.002938439 | 0.01177067 | 0 | 8.64499e-08 | 118.3122 | 1.401183e-05 | 118.3122 | 0.08851467 | 67.8734 | -0.8959473 | 0 | 0
3750.0A/m/0Hz | 288 | 34.06051 | 0.4745393 | 0.3563559 | 0.002927803 | 0.01139097 | 0 | 1.662539e-07 | -147.7294 | 2.69465e-05 | -147.7294 | 0.06580028 | 175.8797 | -0.9225842 | 0 | 0
3750.0A/m/0Hz | 289 | 34.07334 | 0.4743721 | 0.3564901 | 0.002926771 | 0.01220878 | 0 | 7.911193e-08 | -114.7359 | 1.282249e-05 | -114.7359 | 0.08563707 | 75.09605 | -0.9512708 | 0 | 0
3750.0A/m/0Hz | 290 | 33.29979 | 0.4723352 | 0.348396875 | 0.002914204 | 0.01185829 | 0 | 2.929152e-07 | 85.56554 | 4.74758e-05 | 85.56554 | 0.04361074 | -175.0481 | -0.9805615 | 0 | 0
3750.0A/m/0Hz | 291 | 30.37475 | 0.4624907 | 0.3177938 | 0.002853465 | 0.01095286 | 0 | 2.281768e-07 | 166.2217 | 3.698298e-05 | 166.2217 | 0.08593824 | 69.53603 | -1.01101 | 0 | 0
3750.0A/m/0Hz | 292 | 25.73459 | 0.4467195 | 0.2692465 | 0.00275616 | 0.0107484 | 0 | 5.81296e-07 | -74.57718 | 9.421667e-05 | -74.57718 | 0.04717766 | -127.3494 | -1.042153 | 0 | 0
3750.0A/m/0Hz | 293 | 22.38486 | 0.4348186 | 0.2342001 | 0.002682735 | 0.0107484 | 0 | 4.681481e-07 | 0.05775873 | 7.587761e-05 | 0.05775873 | 0.1056721 | 48.90174 | -1.073341 | 0 | 0
3750.0A/m/0Hz | 294 | 20.96959 | 0.4297232 | 0.219393 | 0.002651297 | 0.01060237 | 0 | 6.637089e-07 | 116.6359 | 0.0001075742 | 116.6359 | 0.05498992 | 167.4217 | -1.107094 | 0 | 0
3750.0A/m/0Hz | 295 | 20.94625 | 0.4293991 | 0.2191488 | 0.002649298 | 0.0107192 | 0 | 3.208165e-07 | -176.0256 | 5.199805e-05 | -176.0256 | 0.06858617 | 60.85466 | -1.142419 | 0 | 0
3750.0A/m/0Hz | 296 | 20.90659 | 0.4290931 | 0.2187338 | 0.002647409 | 0.00943406 | 0 | 4.357353e-07 | -52.91351 | 7.062414e-05 | -52.91351 | 0.03821701 | -154.3805 | -1.178621 | 0 | 0
3750.0A/m/0Hz | 297 | 20.20187 | 0.4273136 | 0.2113607 | 0.002636431 | 0.009375645 | 0 | 1.433215e-07 | 23.32729 | 2.32296e-05 | 23.32729 | 0.06124331 | 52.98035 | -1.215952 | 0 | 0
3750.0A/m/0Hz | 298 | 17.07848 | 0.4167308 | 0.1786825 | 0.002571137 | 0.01025187 | 0 | 2.055636e-07 | 137.9243 | 3.331782e-05 | 137.9243 | 0.05197518 | -175.2216 | -1.254791 | 0 | 0
3750.0A/m/0Hz | 299 | 11.48626 | 0.3964427 | 0.1201742 | 0.002445964 | 0.01042712 | 0 | 2.401549e-07 | -88.79463 | 3.892439e-05 | -88.79463 | 0.05647247 | 52.9508 | -1.293611 | 0 | 0
3750.0A/m/0Hz | 300 | 7.696658 | 0.3823352 | 0.08052578125 | 0.002358924 | 0.0118875 | 0 | 1.20208e-07 | -122.6015 | 1.948336e-05 | -122.6015 | 0.05461627 | -175.0155 | -1.334695 | 0 | 0
3750.0A/m/0Hz | 301 | 6.97094 | 0.3790759 | 0.07293301 | 0.002338815 | 0.01106969 | 0 | 4.772839e-07 | 116.017 | 7.735835e-05 | 116.017 | 0.07641374 | 66.75036 | -1.375408 | 0 | 0
3750.0A/m/0Hz | 302 | 6.952272 | 0.3790701 | 0.0727377 | 0.002338779 | 0.01098206 | 0 | 1.570037e-07 | 44.03174 | 2.544722e-05 | 44.03174 | 0.03445837 | 157.2958 | -1.418043 | 0 | 0
3750.0A/m/0Hz | 303 | 6.24989 | 0.3769058 | 0.0653890625 | 0.002325426 | 0.01127414 | 0 | 4.959027e-07 | -42.67582 | 8.037609e-05 | -42.67582 | 0.06705485 | 32.58843 | -1.461709 | 0 | 0
3750.0A/m/0Hz | 304 | 3.999231 | 0.3685101 | 0.0418417 | 0.002273626 | 0.01045633 | 0 | 1.177167e-07 | 93.90267 | 1.907957e-05 | 93.90267 | 0.05234922 | 165.0878 | -1.506533 | 0 | 0
3750.0A/m/0Hz | 305 | -0.07622135 | 0.3527029 | -0.0007974609 | 0.002176099 | 0.01045633 | 0 | 2.256668e-07 | 124.7346 | 3.657616e-05 | 124.7346 | 0.04944484 | 76.11598 | -1.553616 | 0 | 0
3750.0A/m/0Hz | 306 | -3.278946 | 0.3400213 | -0.03430576 | 0.002097856 | 0.01101127 | 0 | 3.073332e-07 | -105.1066 | 4.981268e-05 | -105.1066 | 0.05686799 | -171.4446 | -1.599542 | 0 | 0
3750.0A/m/0Hz | 307 | -4.387357 | 0.3353066 | -0.04590244 | 0.002068768 | 0.01063157 | 0 | 3.026406e-07 | -109.7072 | 4.905211e-05 | -109.7072 | 0.04233604 | 113.079 | -1.647784 | 0 | 0
3750.0A/m/0Hz | 308 | -4.458529 | 0.3349088 | -0.04664707 | 0.002066313 | 0.008674662 | 0 | 2.80777e-07 | 81.82019 | 4.550845e-05 | 81.82019 | 0.06032728 | 147.6129 | -1.696097 | 0 | 0
3750.0A/m/0Hz | 309 | -4.460863 | 0.3348254 | -0.04667148 | 0.002065799 | 0.008353379 | 0 | 5.459211e-07 | 101.3 | 8.848309e-05 | 101.3 | 0.06541384 | 103.1844 | -1.745438 | 0 | 0
3750.0A/m/0Hz | 310 | -5.625278 | 0.3306656 | -0.0588541 | 0.002040133 | 0.0088207 | 0 | 3.236894e-07 | -134.5118 | 5.24637e-05 | -134.5118 | 0.05131534 | 135.7679 | -1.796256 | 0 | 0
3750.0A/m/0Hz | 311 | -8.802334 | 0.3176411 | -0.09209385 | 0.001959775 | 0.009375645 | 0 | 5.243371e-07 | -60.35658 | 8.498474e-05 | -60.35658 | 0.03091041 | 33.02335 | -1.848091 | 0 | 0
3750.0A/m/0Hz | 312 | -13.10764 | 0.2990204 | -0.1371378 | 0.00184489 | 0.009580098 | 0 | 4.346161e-07 | 51.79795 | 7.044274e-05 | 51.79795 | 0.04609409 | 85.66687 | -1.899359 | 0 | 0
3750.0A/m/0Hz | 313 | -15.65348 | 0.2866497 | -0.1637735 | 0.001768565 | 0.00841179375 | 0 | 1.237459e-07 | -94.85883 | 2.005678e-05 | -94.85883 | 0.04934032 | 74.6543 | -1.952383 | 0 | 0
3750.0A/m/0Hz | 314 | -16.36753 | 0.2831017 | -0.1712442 | 0.001746675 | 0.01063157 | 0 | 2.759993e-07 | -115.638 | 4.473407e-05 | -115.638 | 0.01584201 | 96.232 | -2.005862 | 0 | 0
3750.0A/m/0Hz | 315 | -16.4317 | 0.282673 | -0.1719156 | 0.00174403 | 0.01063157 | 0 | 5.416728e-07 | 112.062 | 8.779452e-05 | 112.062 | 0.103205 | 100.062 | -2.059056 | 0 | 0
3750.0A/m/0Hz | 316 | -16.99291 | 0.2803837 | -0.1777872 | 0.001729906 | 0.01106969 | 0 | 1.773575e-07 | 44.57692 | 2.874617e-05 | 44.57692 | 0.01779949 | 131.2323 | -2.112938 | 0 | 0
3750.0A/m/0Hz | 317 | -18.48285 | 0.2739346 | -0.1933756 | 0.001690116 | 0.01042712 | 0 | 3.377679e-07 | -75.59358 | 5.474554e-05 | -75.59358 | 0.05209948 | 92.5015 | -2.168738 | 0 | 0
3750.0A/m/0Hz | 318 | -21.71824 | 0.2580051 | -0.2272257 | 0.001591835 | 0.0107192 | 0 | 2.17871e-07 | -149.1475 | 3.531261e-05 | -149.1475 | 0.03047402 | -175.9301 | -2.224518 | 0 | 0
3750.0A/m/0Hz | 319 | -24.74012 | 0.2415921 | -0.2588419 | 0.00149057 | 0.008849908 | 0 | 7.67643e-08 | -3.899891 | 1.244199e-05 | -3.899891 | 0.06582559 | 78.58247 | -2.281226 | 0 | 0
3750.0A/m/0Hz | 320 | -25.88003 | 0.2346172 | -0.2707682 | 0.001447536 | 0.009609306 | 0 | 5.408463e-08 | 136.4912 | 8.766056e-06 | 136.4912 | 0.01102992 | -179.0668 | -2.33771 | 0 | 0
3750.0A/m/0Hz | 321 | -25.96171 | 0.2336219 | -0.2716227 | 0.001441395 | 0.009054361 | 0 | 7.708615e-08 | 123.7714 | 1.249415e-05 | 123.7714 | 0.08509596 | 93.73338 | -2.394921 | 0 | 0
3750.0A/m/0Hz | 322 | -25.92904 | 0.2335841 | -0.2712809 | 0.001441162 | 0.01124493 | 0 | 3.559069e-07 | 9.819867 | 5.768551e-05 | 9.819867 | 0.01779632 | 26.92875 | -2.452534 | 0 | 0
3750.0A/m/0Hz | 323 | -26.97678 | 0.2292036 | -0.2822428 | 0.001414136 | 0.01086523 | 0 | 2.187353e-07 | 105.7419 | 3.545269e-05 | 105.7419 | 0.07552709 | 103.365 | -2.511898 | 0 | 0
3750.0A/m/0Hz | 324 | -29.80264 | 0.2123215 | -0.3118082 | 0.001309976 | 0.01001821 | 0 | 4.688702e-07 | -172.9301 | 7.599465e-05 | -172.9301 | 0.02617882 | -155.4351 | -2.573508 | 0 | 0
3750.0A/m/0Hz | 325 | -33.74859 | 0.1852806 | -0.3530924 | 0.001143141 | 0.01092365 | 0 | 4.881311e-07 | -71.283 | 7.911646e-05 | -71.283 | 0.05035834 | 110.1339 | -2.633907 | 0 | 0
3750.0A/m/0Hz | 326 | -36.3761 | 0.1648093 | -0.3805826 | 0.001016837 | 0.009872175 | 0 | 3.604868e-07 | -0.08681094 | 5.842784e-05 | -0.08681094 | 0.01858819 | -64.5168 | -2.694346 | 0 | 0
3750.0A/m/0Hz | 327 | -36.98981 | 0.1599659 | -0.3870035 | 0.0009869544 | 0.009872175 | 0 | 5.649262e-07 | 120.2587 | 9.156344e-05 | 120.2587 | 0.08899827 | 116.8322 | -2.755968 | 0 | 0
3750.0A/m/0Hz | 328 | -37.17066 | 0.1580469 | -0.3888956 | 0.0009751145 | 0.01098206 | 0 | 2.168491e-07 | -157.1936 | 3.514698e-05 | -157.1936 | 0.01757002 | 178.1259 | -2.817793 | 0 | 0
3750.0A/m/0Hz | 329 | -37.24066 | 0.1577455 | -0.389628 | 0.0009732551 | 0.01095286 | 0 | 2.741691e-07 | -67.96961 | 4.443742e-05 | -67.96961 | 0.05480317 | 88.31014 | -2.880582 | 0 | 0
3750.0A/m/0Hz | 330 | -37.68403 | 0.1545929 | -0.3942667 | 0.0009538042 | 0.01001821 | 0 | 2.141542e-07 | 73.34621 | 3.471019e-05 | 73.34621 | 0.02912742 | 120.0568 | -2.941941 | 0 | 0
3750.0A/m/0Hz | 331 | -39.29881 | 0.1418883 | -0.4111612 | 0.0008754193 | 0.01013504 | 0 | 1.941185e-07 | 33.78287 | 3.146279e-05 | 33.78287 | 0.06627861 | 75.88946 | -3.004742 | 0 | 0
3750.0A/m/0Hz | 332 | -42.5447 | 0.1131343 | -0.4451212 | 0.0006980139 | 0.0103687 | 0 | 2.467803e-07 | -103.863 | 3.999824e-05 | -103.863 | 0.01700121 | 128.6325 | -3.067605 | 0 | 0
3750.0A/m/0Hz | 333 | -45.29006 | 0.0872347 | -0.4738443 | 0.0005382188 | 0.01010584 | 0 | 7.040967e-08 | -156.3963 | 1.141202e-05 | -156.3963 | 0.08157347 | 109.1797 | -3.130397 | 0 | 0
3750.0A/m/0Hz | 334 | -46.51632 | 0.0750451 | -0.4866739 | 0.0004630117 | 0.01013504 | 0 | 2.591907e-07 | 112.3027 | 4.200972e-05 | 112.3027 | 0.03562887 | 86.72722 | -3.195564 | 0 | 0
3750.0A/m/0Hz | 335 | -46.87917 | 0.07158527 | -0.4904703125 | 0.0004416653 | 0.008587039 | 0 | 2.477088e-07 | 143.8301 | 4.014873e-05 | 143.8301 | 0.06915118 | 121.4315 | -3.259934 | 0 | 0
3750.0A/m/0Hz | 336 | -46.89318 | 0.07053593 | -0.4906168 | 0.0004351911 | 0.01139097 | 0 | 3.782054e-07 | -8.487494 | 6.129967e-05 | -8.487494 | 0.0373133 | 44.56067 | -3.325393 | 0 | 0
3750.0A/m/0Hz | 337 | -46.97951 | 0.07011587 | -0.4915201 | 0.0004325994 | 0.009696929 | 0 | 3.576401e-07 | -47.75953 | 5.796643e-05 | -47.75953 | 0.04625583 | 98.7766 | -3.3901 | 0 | 0
3750.0A/m/0Hz | 338 | -48.01209 | 0.06165336 | -0.5023233 | 0.0003803876 | 0.01133256 | 0 | 4.832346e-07 | -167.4781 | 7.832283e-05 | -167.4781 | 0.02277349 | 141.9144 | -3.457115 | 0 | 0
3750.0A/m/0Hz | 339 | -50.78078 | 0.03483171 | -0.531290625 | 0.000214904 | 0.009726137 | 0 | 3.408662e-07 | 103.4148 | 5.524772e-05 | 103.4148 | 0.07407712 | 104.36 | -3.524425 | 0 | 0
3750.0A/m/0Hz | 340 | -54.00918 | 0.002005007 | -0.5650675 | 1.237045e-05 | 0.01139097 | 0 | 3.638482e-07 | 30.535 | 5.897264e-05 | 30.535 | 0.03153979 | 54.07875 | -3.592269 | 0 | 0
3750.0A/m/0Hz | 341 | -55.8503 | -0.01574197 | -0.5843302 | -9.712449e-05 | 0.01001821 | 0 | 2.902702e-07 | -98.85171 | 4.70471e-05 | -98.85171 | 0.05477055 | 103.8778 | -3.659789 | 0 | 0
3750.0A/m/0Hz | 342 | -56.3345 | -0.02111118 | -0.5893961 | -0.0001302513 | 0.009638514 | 0 | 1.86829e-07 | -135.1254 | 3.02813e-05 | -135.1254 | 0.0171614 | 75.39796 | -3.72851 | 0 | 0
3750.0A/m/0Hz | 343 | -56.55619 | -0.0228488 | -0.5917154 | -0.0001409721 | 0.01004742 | 0 | 2.448694e-07 | 81.85379 | 3.968852e-05 | 81.85379 | 0.06616296 | 89.35394 | -3.796541 | 0 | 0
3750.0A/m/0Hz | 344 | -56.54102 | -0.02323154 | -0.5915567 | -0.0001433334 | 0.01162463 | 0 | 1.122741e-07 | 41.53786 | 1.819743e-05 | 41.53786 | 0.03064801 | 74.70114 | -3.866873 | 0 | 0
3750.0A/m/0Hz | 345 | -57.45225 | -0.02919742 | -0.6010904 | -0.0001801416 | 0.009404853 | 0 | 2.047552e-07 | -55.55375 | 3.31868e-05 | -55.55375 | 0.06502339 | 98.43221 | -3.93556 | 0 | 0
3750.0A/m/0Hz | 346 | -59.61424 | -0.04888434 | -0.6237101 | -0.0003016056 | 0.01007663 | 0 | 4.507871e-08 | -154.9806 | 7.306374e-06 | -154.9806 | 0.02957982 | 98.00772 | -4.004454 | 0 | 0
3750.0A/m/0Hz | 347 | -62.36076 | -0.07485666 | -0.6524454 | -0.000461849 | 0.01089444 | 0 | 3.380684e-07 | 144.5496 | 5.479425e-05 | 144.5496 | 0.07398149 | 119.6024 | -4.07468 | 0 | 0
3750.0A/m/0Hz | 348 | -64.46558 | -0.09368516 | -0.6744669 | -0.0005780167 | 0.01048553 | 0 | 1.833771e-07 | 154.6519 | 2.972182e-05 | 154.6519 | 0.03618063 | 107.3071 | -4.100417 | 0 | 0
3750.0A/m/0Hz | 349 | -65.12596 | -0.09874864 | -0.6813761 | -0.0006092573 | 0.01098206 | 0 | 2.725741e-07 | -37.0375 | 4.417891e-05 | -37.0375 | 0.05388513 | 104.3618 | -4.097993 | 0 | 0
3750.0A/m/0Hz | 350 | -65.2333 | -0.1001226 | -0.6824991 | -0.0006177343 | 0.009141984 | 0 | 3.802201e-07 | -7.458295 | 6.162622e-05 | -7.458295 | 0.02508869 | 67.20702 | -4.085631 | 0 | 0
3750.0A/m/0Hz | 351 | -65.2963 | -0.1006541 | -0.6831583 | -0.0006210138 | 0.01054395 | 0 | 1.64423e-07 | 123.6182 | 2.664973e-05 | 123.6182 | 0.05167702 | 116.6758 | -4.065194 | 0 | 0
3750.0A/m/0Hz | 352 | -65.83301 | -0.103598 | -0.6887735 | -0.0006391768 | 0.01080682 | 0 | 4.292153e-07 | -177.4869 | 6.956737e-05 | -177.4869 | 0.03200425 | 133.4076 | -4.037076 | 0 | 0
3750.0A/m/0Hz | 353 | -67.76514 | -0.1191816 | -0.7089884 | -0.0007353244 | 0.01010584 | 0 | 8.674117e-08 | -174.8978 | 1.405904e-05 | -174.8978 | 0.04741838 | 122.4115 | -4.004318 | 0 | 0
3750.0A/m/0Hz | 354 | -71.87443 | -0.1522794 | -0.7519815 | -0.00093953 | 0.01051474 | 0 | 3.040728e-07 | 21.87863 | 4.928423e-05 | 21.87863 | 0.03466571 | 83.91417 | -3.965773 | 0 | 0
3750.0A/m/0Hz | 355 | -74.68163 | -0.1734228 | -0.7813517 | -0.00106998 | 0.009141984 | 0 | 5.479221e-08 | -28.01341 | 8.880741e-06 | -28.01341 | 0.03199067 | 111.6059 | -3.923621 | 0 | 0
3750.0A/m/0Hz | 356 | -75.24283 | -0.1776525 | -0.7872232 | -0.001096077 | 0.009842967 | 0 | 3.116773e-07 | -141.8824 | 5.051678e-05 | -141.8824 | 0.03592185 | 71.96662 | -3.87641 | 0 | 0
3750.0A/m/0Hz | 357 | -75.38401 | -0.1785932 | -0.7887003 | -0.00110188 | 0.009609306 | 0 | 1.174523e-07 | -38.79427 | 1.903671e-05 | -38.79427 | 0.04461805 | 121.1203 | -3.825494 | 0 | 0
3750.0A/m/0Hz | 358 | -75.41318 | -0.1788548 | -0.7890055 | -0.001103495 | 0.01054395 | 0 | 3.85824e-07 | 52.62813 | 6.253449e-05 | 52.62813 | 0.06481441 | 71.65144 | -3.773292 | 0 | 0
3750.0A/m/0Hz | 359 | -76.40958 | -0.1844338 | -0.7994303 | -0.001137916 | 0.00931723 | 0 | 2.315481e-07 | 108.038 | 3.752939e-05 | 108.038 | 0.07635019 | 143.2093 | -3.717747 | 0 | 0
3750.0A/m/0Hz | 360 | -79.04527 | -0.2024795 | -0.827006 | -0.001249254 | 0.008966738 | 0 | 2.962488e-07 | -108.7451 | 4.801612e-05 | -108.7451 | 0.04335366 | 61.5489 | -3.658442 | 0 | 0
3750.0A/m/0Hz | 361 | -83.18606 | -0.2301481 | -0.8703287 | -0.001419963 | 0.009842967 | 0 | 3.14794e-07 | -145.1239 | 5.102192e-05 | -145.1239 | 0.07121514 | 166.216 | -3.59947 | 0 | 0
3750.0A/m/0Hz | 362 | -85.66073 | -0.2463263 | -0.8962198 | -0.001519779 | 0.009083569 | 0 | 2.738795e-07 | 76.67012 | 4.439049e-05 | 76.67012 | 0.03532266 | 101.5333 | -3.537582 | 0 | 0
3750.0A/m/0Hz | 363 | -86.00025 | -0.2488341 | -0.8997721 | -0.001535251 | 0.009755344 | 0 | 4.408159e-07 | 37.88049 | 7.144761e-05 | 37.88049 | 0.03658361 | 138.7117 | -3.475232 | 0 | 0
3750.0A/m/0Hz | 364 | -86.12043 | -0.2493995 | -0.9010294 | -0.00153874 | 0.01048553 | 0 | 3.662027e-07 | -153.8353 | 5.935426e-05 | -153.8353 | 0.009266891 | 48.30798 | -3.412025 | 0 | 0
3750.0A/m/0Hz | 365 | -86.73181 | -0.2519845 | -0.9074259 | -0.001554688 | 0.0103395 | 0 | 4.889985e-07 | -107.0935 | 7.925706e-05 | -107.0935 | 0.03946283 | 167.051 | -3.346663 | 0 | 0
3750.0A/m/0Hz | 366 | -88.4936 | -0.2625328 | -0.9258585 | -0.001619769 | 0.01136176 | 0 | 6.849158e-07 | 15.82373 | 0.0001110114 | 15.82373 | 0.03171005 | 6.014256 | -3.283043 | 0 | 0
3750.0A/m/0Hz | 367 | -91.47114 | -0.2805331 | -0.9570108 | -0.001730827 | 0.01022267 | 0 | 4.939392e-07 | 87.08008 | 8.005785e-05 | 87.08008 | 0.08228442 | 127.6516 | -3.217246 | 0 | 0
3750.0A/m/0Hz | 368 | -94.2725 | -0.2963123 | -0.9863199 | -0.001828181 | 0.0103687 | 0 | 6.819268e-07 | -160.5893 | 0.0001105269 | -160.5893 | 0.03016413 | 151.0906 | -3.152354 | 0 | 0
3750.0A/m/0Hz | 369 | -95.61893 | -0.3037239 | -1.000407 | -0.00187391 | 0.01159542 | 0 | 2.49457e-07 | -141.9069 | 4.043208e-05 | -141.9069 | 0.05939099 | 134.1496 | -3.086826 | 0 | 0
3750.0A/m/0Hz | 370 | -95.81844 | -0.3052517 | -1.002494 | -0.001883335 | 0.0103687 | 0 | 5.249923e-07 | 27.66638 | 8.509093e-05 | 27.66638 | 0.04460401 | 102.3581 | -3.020646 | 0 | 0
3750.0A/m/0Hz | 371 | -95.87795 | -0.305562 | -1.003117 | -0.00188525 | 0.01013504 | 0 | 3.078835e-07 | -9.609517 | 4.990187e-05 | -9.609517 | 0.04228086 | 110.6458 | -2.955265 | 0 | 0
3750.0A/m/0Hz | 372 | -96.46016 | -0.3078239 | -1.009208 | -0.001899205 | 0.008966738 | 0 | 5.442514e-07 | -161.574 | 8.821246e-05 | -161.574 | 0.05573471 | 105.1215 | -2.888838 | 0 | 0
3750.0A/m/0Hz | 373 | -99.00017 | -0.32089 | -1.035783 | -0.001979821 | 0.01118652 | 0 | 3.308624e-07 | 162.5901 | 5.36263e-05 | 162.5901 | 0.05639328 | 119.9222 | -2.824581 | 0 | 0
3750.0A/m/0Hz | 374 | -103.4198 | -0.3436509 | -1.082023 | -0.00212025 | 0.009229607 | 0 | 6.200543e-07 | 26.96541 | 0.0001004986 | 26.96541 | 0.0634777 | 48.53087 | -2.758079 | 0 | 0
3750.0A/m/0Hz | 375 | -106.017 | -0.3569707 | -1.109196 | -0.00220243 | 0.01144939 | 0 | 2.724889e-07 | -3.867714 | 4.41651e-05 | -3.867714 | 0.02812551 | 112.004 | -2.69437 | 0 | 0
3750.0A/m/0Hz | 376 | -106.5397 | -0.3595028 | -1.114665 | -0.002218053 | 0.01095286 | 0 | 6.26736e-07 | -131.7572 | 0.0001015816 | -131.7572 | 0.04209106 | 50.56813 | -2.629402 | 0 | 0
3750.0A/m/0Hz | 377 | -106.6085 | -0.3600664 | -1.115385 | -0.00222153 | 0.0115078 | 0 | 3.118754e-07 | -177.2826 | 5.054887e-05 | -177.2826 | 0.01860129 | 145.9045 | -2.563943 | 0 | 0
3750.0A/m/0Hz | 378 | -107.2817 | -0.3623286 | -1.122428 | -0.002235487 | 0.01077761 | 0 | 7.154029e-07 | 71.02265 | 0.0001159528 | 71.02265 | 0.06480492 | 67.30864 | -2.499429 | 0 | 0
3750.0A/m/0Hz | 379 | -109.2664 | -0.3724352 | -1.143192 | -0.002297843 | 0.01028108125 | 0 | 3.65571e-07 | 10.93373 | 5.925189e-05 | 10.93373 | 0.006565694 | 129.6097 | -2.435883 | 0 | 0
3750.0A/m/0Hz | 380 | -112.8495 | -0.3886574 | -1.18068 | -0.00239793 | 0.009784552 | 0 | 6.255628e-07 | -89.92601 | 0.0001013914 | -89.92601 | 0.03013206 | 46.75461 | -2.372727 | 0 | 0
3750.0A/m/0Hz | 381 | -115.4677 | -0.4010256 | -1.208073 | -0.002474239 | 0.01182908 | 0 | 3.202909e-07 | -165.7103 | 5.191286e-05 | -165.7103 | 0.02398757 | -179.8188 | -2.309869 | 0 | 0
3750.0A/m/0Hz | 382 | -116.212 | -0.4043016 | -1.215861 | -0.002494452 | 0.01106969 | 0 | 4.460237e-07 | 93.93517 | 7.229168e-05 | 93.93517 | 0.05470546 | 105.4758 | -2.247542 | 0 | 0
3750.0A/m/0Hz | 383 | -116.3007 | -0.404647 | -1.216789 | -0.002496583 | 0.01004742 | 0 | 2.48126e-07 | -3.273343 | 4.021634e-05 | -3.273343 | 0.01783995 | 147.2197 | -2.185977 | 0 | 0
3750.0A/m/0Hz | 384 | -116.9179 | -0.4068784 | -1.223246 | -0.00251035 | 0.01031029 | 0 | 3.091718e-07 | -115.0307 | 5.011067e-05 | -115.0307 | 0.06582813 | 102.8038 | -2.125482 | 0 | 0
3750.0A/m/0Hz | 385 | -119.1371 | -0.4167415 | -1.246464 | -0.002571203 | 0.008995946 | 0 | 2.560715e-07 | -177.0762 | 4.150416e-05 | -177.0762 | 0.04650882 | 112.8045 | -2.065056 | 0 | 0
3750.0A/m/0Hz | 386 | -122.2943 | -0.4299104 | -1.279496 | -0.002652452 | 0.01016425 | 0 | 4.981569e-07 | 65.24694 | 8.074145e-05 | 65.24694 | 0.06092636 | 90.23572 | -2.004618 | 0 | 0
3750.0A/m/0Hz | 387 | -125.0303 | -0.4415577 | -1.308122 | -0.002724313 | 0.01001821 | 0 | 3.094729e-07 | 44.54587 | 5.015948e-05 | 44.54587 | 0.03399099 | 100.8005 | -1.946281 | 0 | 0
3750.0A/m/0Hz | 388 | -126.0384 | -0.4461479 | -1.318669 | -0.002752634 | 0.009550891 | 0 | 4.760923e-07 | -103.625 | 7.716521e-05 | -103.625 | 0.03078495 | 108.8939 | -1.88699 | 0 | 0
3750.0A/m/0Hz | 389 | -126.1037 | -0.4465811 | -1.319352 | -0.002755307 | 0.009901382 | 0 | 3.026029e-07 | -117.9764 | 4.904599e-05 | -117.9764 | 0.005004375 | 138.6498 | -1.828853 | 0 | 0
3750.0A/m/0Hz | 390 | -126.1119 | -0.4466916 | -1.319438 | -0.002755988 | 0.009726137 | 0 | 3.962129e-07 | 92.24947 | 6.421832e-05 | 92.24947 | 0.03287424 | 108.6345 | -1.772318 | 0 | 0
3750.0A/m/0Hz | 391 | -127.3767 | -0.4513558 | -1.33267 | -0.002784765 | 0.01001821 | 0 | 2.760999e-07 | 58.14415 | 4.475037e-05 | 58.14415 | 0.007275305 | 165.509 | -1.714191 | 0 | 0
3750.0A/m/0Hz | 392 | -130.7602 | -0.4648455 | -1.36807 | -0.002867994 | 0.009375645 | 0 | 3.354879e-07 | -81.56962 | 5.437601e-05 | -81.56962 | 0.02994444 | 108.7931 | -1.656295 | 0 | 0
3750.0A/m/0Hz | 393 | -134.978 | -0.4813762 | -1.412199 | -0.002969984 | 0.01042712 | 0 | 5.069328e-07 | -130.3192 | 8.216384e-05 | -130.3192 | 0.001556608 | -161.8357 | -1.600687 | 0 | 0
3750.0A/m/0Hz | 394 | -137.294 | -0.4908892 | -1.43643 | -0.003028678 | 0.009755344 | 0 | 3.37018e-07 | 108.5816 | 5.462399e-05 | 108.5816 | 0.04152517 | 101.6053 | -1.543844 | 0 | 0
3750.0A/m/0Hz | 395 | -137.9124 | -0.493388 | -1.4429 | -0.003044095 | 0.009609306 | 0 | 8.561704e-07 | 47.86862 | 0.0001387684 | 47.86862 | 0.03778642 | 64.59225 | -1.488226 | 0 | 0
3750.0A/m/0Hz | 396 | -137.9999 | -0.4936813 | -1.443815 | -0.003045904 | 0.01130335 | 0 | 2.552347e-07 | -54.07432 | 4.136854e-05 | -54.07432 | 0.0413556 | 92.47399 | -1.434434 | 0 | 0
3750.0A/m/0Hz | 397 | -138.6976 | -0.4956815 | -1.451115 | -0.003058245 | 0.009550891 | 0 | 8.674567e-07 | -131.9463 | 0.0001405977 | -131.9463 | 0.03881164 | -155.1315 | -1.379202 | 0 | 0
3750.0A/m/0Hz | 398 | -141.1035 | -0.5047027 | -1.476286 | -0.003113904 | 0.008499417 | 0 | 2.605541e-07 | 112.1804 | 4.22307e-05 | 112.1804 | 0.04218276 | 106.28 | -1.326492 | 0 | 0
3750.0A/m/0Hz | 399 | -145.3096 | -0.520117 | -1.520292 | -0.003209007 | 0.009755344 | 0 | 6.854583e-07 | 43.78319 | 0.0001110993 | 43.78319 | 0.02086014 | 141.9092 | -1.274586 | 0 | 0
3750.0A/m/0Hz | 400 | -148.3711 | -0.5315529 | -1.552323 | -0.003279564 | 0.01007663 | 0 | 2.933463e-07 | -78.20062 | 4.754567e-05 | -78.20062 | 0.0372124 | 128.4582 | -1.22318 | 0 | 0
3750.0A/m/0Hz | 401 | -149.245 | -0.5352274 | -1.561466 | -0.003302235 | 0.009755344 | 0 | 4.749569e-07 | -153.8924 | 7.698118e-05 | -153.8924 | 0.0301196 | 173.0747 | -1.17257 | 0 | 0
3750.0A/m/0Hz | 402 | -149.2835 | -0.5355228 | -1.561869 | -0.003304058 | 0.01098206 | 0 | 4.11138e-07 | 118.3224 | 6.66374e-05 | 118.3224 | 0.05623624 | 113.5714 | -1.12209 | 0 | 0
3750.0A/m/0Hz | 403 | -149.8797 | -0.5372024 | -1.568107 | -0.00331442 | 0.009638514 | 0 | 3.161957e-07 | 24.09213 | 5.124912e-05 | 24.09213 | 0.00145127 | 76.97532 | -1.073348 | 0 | 0
3750.0A/m/0Hz | 404 | -151.6077 | -0.5428711 | -1.586186 | -0.003349395 | 0.009258815 | 0 | 4.965175e-07 | -38.96184 | 8.047574e-05 | -38.96184 | 0.0438385 | 117.2248 | -1.026985 | 0 | 0
3750.0A/m/0Hz | 405 | -155.0834 | -0.5551028 | -1.62255 | -0.003424861 | 0.009609306 | 0 | 2.226576e-07 | -133.6563 | 3.608842e-05 | -133.6563 | 0.0171311 | 66.95795 | -0.980918 | 0 | 0
3750.0A/m/0Hz | 406 | -158.4798 | -0.5670717 | -1.658085 | -0.003498707 | 0.009872175 | 0 | 5.312257e-07 | 161.9467 | 8.610126e-05 | 161.9467 | 0.07010453 | 132.9617 | -0.9360205 | 0 | 0
3750.0A/m/0Hz | 407 | -159.6886 | -0.571903 | -1.670732 | -0.003528515 | 0.009813759375 | 0 | 3.887983e-07 | 48.63397 | 6.301657e-05 | 48.63397 | 0.0174869 | 114.543 | -0.8925085 | 0 | 0
3750.0A/m/0Hz | 408 | -159.9079 | -0.5722827 | -1.673026 | -0.003530858 | 0.01045633 | 0 | 3.884787e-07 | 14.7568 | 6.296476e-05 | 14.7568 | 0.04752791 | 118.6257 | -0.8503625 | 0 | 0
3750.0A/m/0Hz | 409 | -159.9698 | -0.5724979 | -1.673673 | -0.003532186 | 0.009083569 | 0 | 4.367905e-07 | -141.5202 | 7.079516e-05 | -141.5202 | 0.02456618 | -173.7813 | -0.8093738 | 0 | 0
3750.0A/m/0Hz | 410 | -161.3115 | -0.5763424 | -1.687712 | -0.003555905 | 0.01068999 | 0 | 3.163435e-07 | -153.1653 | 5.127307e-05 | -153.1653 | 0.02681543 | 138.0683 | -0.7705737 | 0 | 0
3750.0A/m/0Hz | 411 | -165.618 | -0.5912367 | -1.732768 | -0.0036478 | 0.01174146 | 0 | 3.328649e-07 | 22.22934 | 5.395087e-05 | 22.22934 | 0.008055533 | 118.8893 | -0.7330457 | 0 | 0
3750.0A/m/0Hz | 412 | -169.9245 | -0.6053003 | -1.777824 | -0.003734569 | 0.01323105 | 0 | 3.935716e-07 | -3.346559 | 6.379022e-05 | -3.346559 | 0.02466395 | 88.09809 | -0.6992712 | 0 | 0
3750.0A/m/0Hz | 413 | -171.5089 | -0.6104405 | -1.794401 | -0.003766283 | 0.01171225 | 0 | 2.620865e-07 | -154.5219 | 4.247907e-05 | -154.5219 | 0.02529343 | 120.5569 | -0.666825 | 0 | 0
3750.0A/m/0Hz | 414 | -171.88 | -0.6119195 | -1.798283 | -0.003775408 | 0.01106969 | 0 | 4.279997e-07 | 160.2129 | 6.937034e-05 | 160.2129 | 0.04076809 | 119.352 | -0.6374573 | 0 | 0
3750.0A/m/0Hz | 415 | -171.8169 | -0.6121187 | -1.797624 | -0.003776637 | 0.01045633 | 0 | 4.004031e-07 | 37.64573 | 6.489748e-05 | 37.64573 | 0.0407236 | 98.4711 | -0.6096301 | 0 | 0
3750.0A/m/0Hz | 416 | -173.3547 | -0.6164088 | -1.8137125 | -0.003803106 | 0.01039791 | 0 | 2.856638e-07 | -9.741797 | 4.63005e-05 | -9.741797 | 0.0188978 | 120.373 | -0.5843616 | 0 | 0
3750.0A/m/0Hz | 417 | -176.3649 | -0.6258143 | -1.845207 | -0.003861136 | 0.009784552 | 0 | 3.620858e-07 | -153.6618 | 5.8687e-05 | -153.6618 | 0.03687906 | 156.0382 | -0.5603406 | 0 | 0
3750.0A/m/0Hz | 418 | -180.5582 | -0.6389174 | -1.889079 | -0.003941979 | 0.01104048 | 0 | 1.32184e-07 | -145.2873 | 2.142443e-05 | -145.2873 | 0.01914899 | 159.5839 | -0.5388562 | 0 | 0
3750.0A/m/0Hz | 419 | -183.4553 | -0.6482361 | -1.919389 | -0.003999474 | 0.01095286 | 0 | 2.455623e-07 | 19.66013 | 3.980083e-05 | 19.66013 | 0.02148931 | 158.6627 | -0.519281 | 0 | 0
3750.0A/m/0Hz | 420 | -184.1973 | -0.6513715 | -1.927152 | -0.004018818 | 0.01238403 | 0 | 2.046919e-07 | 108.9807 | 3.317653e-05 | 108.9807 | 0.03964724 | 155.1394 | -0.5013391 | 0 | 0
3750.0A/m/0Hz | 421 | -184.3187 | -0.6515727 | -1.928422 | -0.00402006 | 0.01255928 | 0 | 2.159923e-07 | 174.9712 | 3.500811e-05 | 174.9712 | 0.01734863 | -177.2969 | -0.4842236 | 0 | 0
3750.0A/m/0Hz | 422 | -184.314 | -0.6517 | -1.928373 | -0.004020845 | 0.01133256 | 0 | 2.907773e-07 | -70.89882 | 4.712929e-05 | -70.89882 | 0.02986047 | 155.1083 | -0.4686011 | 0 | 0
3750.0A/m/0Hz | 423 | -186.3161 | -0.6566781 | -1.94932 | -0.004051559 | 0.009638514 | 0 | 2.815288e-07 | -34.06181 | 4.56303e-05 | -34.06181 | 0.007185821 | 132.8308 | -0.4539624 | 0 | 0
3750.0A/m/0Hz | 424 | -191.0321 | -0.6709533 | -1.998661 | -0.004139634 | 0.00943406 | 0 | 3.231576e-07 | 96.37832 | 5.237749e-05 | 96.37832 | 0.05636361 | 136.2029 | -0.4394556 | 0 | 0
3750.0A/m/0Hz | 425 | -196.5544 | -0.6874228 | -2.056437 | -0.004241247 | 0.01007663 | 0 | 4.254823e-07 | 122.9266 | 6.896232e-05 | 122.9266 | 0.03577296 | 112.2399 | -0.4277136 | 0 | 0
3750.0A/m/0Hz | 426 | -198.245 | -0.6928706 | -2.074125 | -0.004274858 | 0.01182908 | 0 | 3.582783e-07 | -101.2247 | 5.806988e-05 | -101.2247 | 0.04797737 | 143.3174 | -0.4168481 | 0 | 0
3750.0A/m/0Hz | 427 | -198.2205 | -0.692982 | -2.07386875 | -0.004275546 | 0.01168305 | 0 | 4.747376e-07 | -66.33581 | 7.694564e-05 | -66.33581 | 0.006018537 | -117.1237 | -0.4047693 | 0 | 0
3750.0A/m/0Hz | 428 | -198.2415 | -0.6930366 | -2.074088 | -0.004275883 | 0.01115731 | 0 | 3.34295e-07 | 95.78556 | 5.418265e-05 | 95.78556 | 0.06754299 | 120.064 | -0.3939807 | 0 | 0
3750.0A/m/0Hz | 429 | -199.7629 | -0.6965925 | -2.090006 | -0.004297822 | 0.01159542 | 0 | 5.071585e-07 | 122.7641 | 8.220043e-05 | 122.7641 | 0.02028766 | 71.6688 | -0.3844189 | 0 | 0
3750.0A/m/0Hz | 430 | -203.0986 | -0.706418 | -2.124906 | -0.004358443 | 0.01118652 | 0 | 1.951146e-07 | -30.3549 | 3.162425e-05 | -30.3549 | 0.04642155 | 131.7897 | -0.3744397 | 0 | 0
3750.0A/m/0Hz | 431 | -209.2194 | -0.7238133 | -2.188944 | -0.004465768 | 0.01022267 | 0 | 5.658238e-07 | -32.0706 | 9.170892e-05 | -32.0706 | 0.01333277 | -55.53399 | -0.3660546875 | 0 | 0
3750.0A/m/0Hz | 432 | -211.9461 | -0.731696 | -2.217472 | -0.004514403 | 0.01153701 | 0 | 2.818322e-07 | -158.4418 | 4.567947e-05 | -158.4418 | 0.0398793 | 146.5668 | -0.3566162 | 0 | 0
3750.0A/m/0Hz | 433 | -212.3638 | -0.7331861 | -2.221842 | -0.004523596 | 0.01042712 | 0 | 6.82765e-07 | 175.0203 | 0.0001106628 | 175.0203 | 0.02690241 | -176.8358 | -0.3470081 | 0 | 0
3750.0A/m/0Hz | 434 | -212.435 | -0.7333924 | -2.222587 | -0.004524869 | 0.01063157 | 0 | 3.750456e-07 | 54.58311 | 6.078752e-05 | 54.58311 | 0.05654686 | 105.3037 | -0.3390698 | 0 | 0
3750.0A/m/0Hz | 435 | -213.9599 | -0.7371979 | -2.238542 | -0.004548348 | 0.01016425 | 0 | 7.32199e-07 | 13.51313 | 0.0001186751 | 13.51313 | 0.0176386 | 18.21884 | -0.3308643 | 0 | 0
3750.0A/m/0Hz | 436 | -216.8674 | -0.7450562 | -2.268962 | -0.004596832 | 0.01016425 | 0 | 4.015977e-07 | -115.5975 | 6.50911e-05 | -115.5975 | 0.03428266 | 161.4281 | -0.3248608 | 0 | 0
3750.0A/m/0Hz | 437 | -220.6302 | -0.7552632 | -2.308329 | -0.004659807 | 0.0103687 | 0 | 6.51841e-07 | -157.1272 | 0.0001056506 | -157.1272 | 0.01776491 | -156.2184 | -0.316488 | 0 | 0
3750.0A/m/0Hz | 438 | -223.6813 | -0.7638167 | -2.340251 | -0.00471258 | 0.009989005 | 0 | 3.778607e-07 | 45.84954 | 6.124381e-05 | 45.84954 | 0.06062262 | 119.1472 | -0.3080859375 | 0 | 0
3750.0A/m/0Hz | 439 | -224.3988 | -0.7659731 | -2.347758 | -0.004725885 | 0.009171192 | 0 | 5.024805e-07 | 30.33229 | 8.144222e-05 | 30.33229 | 0.03095446 | 60.18971 | -0.3016968 | 0 | 0
3750.0A/m/0Hz | 440 | -224.3685 | -0.7661578 | -2.347441 | -0.004727025 | 0.01162463 | 0 | 4.352793e-07 | 178.6298 | 7.055022e-05 | 178.6298 | 0.05705576 | 158.7119 | -0.2968616 | 0 | 0
3750.0A/m/0Hz | 441 | -225.2774 | -0.7679865 | -2.35695 | -0.004738307 | 0.01133256 | 0 | 2.030604e-07 | 177.5595 | 3.29121e-05 | 177.5595 | 0.02262148 | 94.53481 | -0.2883057 | 0 | 0
3750.0A/m/0Hz | 442 | -228.3658 | -0.7757269 | -2.389262 | -0.004786064 | 0.009229607 | 0 | 5.687494e-07 | -37.36967 | 9.218311e-05 | -37.36967 | 0.02290286 | -167.5562 | -0.2825488 | 0 | 0
3750.0A/m/0Hz | 443 | -232.9009 | -0.7879521 | -2.436711 | -0.00486149 | 0.008791493 | 0 | 1.893645e-07 | -88.62295 | 3.069227e-05 | -88.62295 | 0.02263751 | 177.9003 | -0.2777026 | 0 | 0
3750.0A/m/0Hz | 444 | -236.2915 | -0.7964632 | -2.472184 | -0.004914002 | 0.01025187 | 0 | 5.573606e-07 | 133.6102 | 9.03372e-05 | 133.6102 | 0.06342844 | 130.5237 | -0.2729236 | 0 | 0
3750.0A/m/0Hz | 445 | -237.2984 | -0.7995229 | -2.482719 | -0.00493288 | 0.01077761 | 0 | 2.484086e-07 | 105.4949 | 4.026216e-05 | 105.4949 | 0.02850935 | 87.1437 | -0.2668616 | 0 | 0
3750.0A/m/0Hz | 446 | -237.324 | -0.7997148 | -2.482987 | -0.004934063 | 0.01057316 | 0 | 4.360325e-07 | -49.0631 | 7.06723e-05 | -49.0631 | 0.04713107 | 132.1219 | -0.2605896 | 0 | 0
3750.0A/m/0Hz | 447 | -238.1268 | -0.8014084 | -2.491386 | -0.004944513 | 0.009726137 | 0 | 1.878969e-07 | -7.882619 | 3.045439e-05 | -7.882619 | 0.01628939 | 108.8251 | -0.2569995 | 0 | 0
3750.0A/m/0Hz | 448 | -240.724 | -0.8080426 | -2.518559 | -0.004985444 | 0.00993059 | 0 | 4.833736e-07 | 131.1584 | 7.834537e-05 | 131.1584 | 0.05246423 | 124.4762 | -0.2510327 | 0 | 0
3750.0A/m/0Hz | 449 | -244.9849 | -0.8184133 | -2.563139 | -0.005049429 | 0.009872175 | 0 | 4.087243e-07 | -139.0239 | 6.624619e-05 | -139.0239 | 0.0330226 | 116.3094 | -0.2449866 | 0 | 0
3750.0A/m/0Hz | 450 | -248.6182 | -0.8276092 | -2.601151 | -0.005106166 | 0.008178133 | 0 | 6.050035e-07 | -49.64917 | 9.805918e-05 | -49.64917 | 0.01793853 | 145.2086 | -0.2414771 | 0 | 0
3750.0A/m/0Hz | 451 | -250.1956 | -0.8315665 | -2.617655 | -0.005130581 | 0.00993059 | 0 | 6.435072e-07 | 65.65501 | 0.0001042999 | 65.65501 | 0.0559045 | 84.79416 | -0.2366089 | 0 | 0
3750.0A/m/0Hz | 452 | -250.541 | -0.8327092 | -2.621269 | -0.005137632 | 0.009521683 | 0 | 7.288754e-07 | 132.0126 | 0.0001181364 | 132.0126 | 0.05227185 | 127.2093 | -0.2319556 | 0 | 0
3750.0A/m/0Hz | 453 | -250.4838 | -0.8326783 | -2.620671 | -0.005137441 | 0.01086523 | 0 | 6.437406e-07 | -109.1788 | 0.0001043377 | -109.1788 | 0.01318004 | 100.7865 | -0.2258508 | 0 | 0
3750.0A/m/0Hz | 454 | -252.5069 | -0.836961 | -2.6418375 | -0.005163864 | 0.009726137 | 0 | 7.05127e-07 | -42.832 | 0.0001142872 | -42.832 | 0.01850547 | -170.4309 | -0.2221863 | 0 | 0
3750.0A/m/0Hz | 455 | -255.9267 | -0.8450022 | -2.677616 | -0.005213477 | 0.01156622 | 0 | 4.905771e-07 | 62.81428 | 7.951292e-05 | 62.81428 | 0.05436184 | 84.33458 | -0.2186414 | 0 | 0
3750.0A/m/0Hz | 456 | -260.2238 | -0.8552838 | -2.722575 | -0.005276912 | 0.01057316 | 0 | 5.310176e-07 | 149.8832 | 8.606753e-05 | 149.8832 | 0.05626536 | 160.4444 | -0.211272 | 0 | 0
3750.0A/m/0Hz | 457 | -263.7369 | -0.8633838 | -2.75933 | -0.005326887 | 0.01060237 | 0 | 2.877221e-07 | -153.2023 | 4.663409e-05 | -153.2023 | 0.04846923 | 104.3936 | -0.207793 | 0 | 0
3750.0A/m/0Hz | 458 | -264.4194 | -0.8654091 | -2.766471 | -0.005339383 | 0.01124493 | 0 | 2.314819e-07 | -39.42341 | 3.751867e-05 | -39.42341 | 0.03058718 | 149.4642 | -0.204248 | 0 | 0
3750.0A/m/0Hz | 459 | -264.3891 | -0.8654832 | -2.766154 | -0.00533984 | 0.01217958 | 0 | 2.42553e-07 | -2.799988 | 3.931308e-05 | -2.799988 | 0.04186374 | 84.6783 | -0.1981165 | 0 | 0
3750.0A/m/0Hz | 460 | -266.0669 | -0.868846 | -2.783708 | -0.005360588 | 0.0107484 | 0 | 1.210078e-07 | 62.59358 | 1.9613e-05 | 62.59358 | 0.02264839 | 111.9312 | -0.1934656 | 0 | 0
3750.0A/m/0Hz | 461 | -269.0293 | -0.8755845 | -2.814701 | -0.005402163 | 0.009141984 | 0 | 2.29958e-07 | 117.4176 | 3.727168e-05 | 117.4176 | 0.04458675 | 100.2705 | -0.1934009 | 0 | 0
3750.0A/m/0Hz | 462 | -272.8585 | -0.8841371 | -2.854765 | -0.00545493 | 0.01083603 | 0 | 1.313647e-07 | -143.7952 | 2.129163e-05 | -143.7952 | 0.02393062 | 131.9653 | -0.1845361 | 0 | 0
3750.0A/m/0Hz | 463 | -276.4451 | -0.8924718 | -2.892289 | -0.005506354 | 0.0103395 | 0 | 2.587633e-07 | -101.2696 | 4.194045e-05 | -101.2696 | 0.02095461 | 160.8798 | -0.1785107 | 0 | 0
3750.0A/m/0Hz | 464 | -278.1392 | -0.8962652 | -2.910014 | -0.005529758 | 0.009609306 | 0 | 1.864326e-07 | -23.76622 | 3.021706e-05 | -23.76622 | 0.008610618 | 59.91979 | -0.1784802 | 0 | 0
3750.0A/m/0Hz | 465 | -278.4846 | -0.8972101 | -2.913627 | -0.005535588 | 0.01092365 | 0 | 2.274667e-07 | 55.46187 | 3.686788e-05 | 55.46187 | 0.02129436 | 121.0156 | -0.173717 | 0 | 0
3750.0A/m/0Hz | 466 | -278.4869 | -0.8974454 | -2.913651 | -0.00553704 | 0.01083603 | 0 | 2.380005e-07 | 132.2595 | 3.85752e-05 | 132.2595 | 0.03128206 | 115.5458 | -0.1642444 | 0 | 0
3750.0A/m/0Hz | 467 | -280.5042 | -0.9011304 | -2.934757 | -0.005559776 | 0.008791493 | 0 | 3.041013e-07 | -133.4587 | 4.928885e-05 | -133.4587 | 0.03543648 | 134.9317 | -0.1641724 | 0 | 0
3750.0A/m/0Hz | 468 | -284.1643 | -0.9089513 | -2.973051 | -0.005608028 | 0.009550891 | 0 | 2.483803e-07 | -35.42296 | 4.025757e-05 | -35.42296 | 0.01613251 | 137.8707 | -0.1582446 | 0 | 0
3750.0A/m/0Hz | 469 | -289.564 | -0.9204108 | -3.029545 | -0.005678731 | 0.01016425 | 0 | 2.991673e-07 | 66.82296 | 4.848914e-05 | 66.82296 | 0.0492704 | 94.0899 | -0.1511987 | 0 | 0
3750.0A/m/0Hz | 470 | -293.37 | -0.928494 | -3.069364 | -0.005728603 | 0.01028108125 | 0 | 1.881067e-07 | -174.7489 | 3.04884e-05 | -174.7489 | 0.03183918 | 151.1616 | -0.15099 | 0 | 0
3750.0A/m/0Hz | 471 | -294.1109 | -0.9304186 | -3.077116 | -0.005740477 | 0.01194592 | 0 | 1.988087e-07 | -64.98496 | 3.222298e-05 | -64.98496 | 0.04165227 | 82.30898 | -0.1456006 | 0 | 0
3750.0A/m/0Hz | 472 | -294.1785 | -0.93063 | -3.077824 | -0.005741782 | 0.01039791 | 0 | 9.148486e-08 | 12.79288 | 1.48279e-05 | 12.79288 | 0.03402303 | 131.4476 | -0.1373462 | 0 | 0
3750.0A/m/0Hz | 473 | -295.0489 | -0.9319639 | -3.08693 | -0.005750011 | 0.00993059 | 0 | 2.12037e-07 | 127.0216 | 3.436703e-05 | 127.0216 | 0.04292791 | 102.6516 | -0.1372742 | 0 | 0
3750.0A/m/0Hz | 474 | -298.4943 | -0.9389436 | -3.122978 | -0.005793075 | 0.00993059 | 0 | 1.544608e-07 | 115.186 | 2.503507e-05 | 115.186 | 0.0303557 | 150.9834 | -0.1349036 | 0 | 0
3750.0A/m/0Hz | 475 | -302.8183 | -0.947703 | -3.168217 | -0.005847118 | 0.01025187 | 0 | 2.07684e-07 | -94.80236 | 3.36615e-05 | -94.80236 | 0.03164575 | 85.8423 | -0.1253638 | 0 | 0
3750.0A/m/0Hz | 476 | -307.0944 | -0.9561364 | -3.212956 | -0.00589915 | 0.008382586 | 0 | 2.800251e-07 | -46.18606 | 4.538657e-05 | -46.18606 | 0.03706631 | -119.889 | -0.1227271 | 0 | 0
3750.0A/m/0Hz | 477 | -309.9355 | -0.9615927 | -3.24268 | -0.005932814 | 0.01039791 | 0 | 4.151842e-07 | 64.13358 | 6.72932e-05 | 64.13358 | 0.03705196 | 80.80181 | -0.1217175 | 0 | 0
3750.0A/m/0Hz | 478 | -310.5189 | -0.9629283 | -3.248783 | -0.005941055 | 0.009463268 | 0 | 2.810497e-07 | -169.8873 | 4.555263e-05 | -169.8873 | 0.04539987 | -142.0554 | -0.1143176 | 0 | 0
3750.0A/m/0Hz | 479 | -310.3858 | -0.963038 | -3.247392 | -0.005941731 | 0.008148925 | 0 | 4.858755e-07 | -114.0731 | 7.875087e-05 | -114.0731 | 0.03602586 | 178.4184 | -0.1096521 | 0 | 0
3750.0A/m/0Hz | 480 | -311.3927 | -0.9644294 | -3.257926 | -0.005950316 | 0.01010584 | 0 | 2.656775e-07 | 44.02844 | 4.306111e-05 | 44.02844 | 0.02422164 | 150.978 | -0.1095251 | 0 | 0
3750.0A/m/0Hz | 481 | -315.0272 | -0.9713301 | -3.295951 | -0.005992892 | 0.009288022 | 0 | 3.210286e-07 | 110.2267 | 5.203244e-05 | 110.2267 | 0.03416985 | 133.5255 | -0.1035242 | 0 | 0
3750.0A/m/0Hz | 482 | -320.7897 | -0.9821549 | -3.356242 | -0.006059679 | 0.009696929 | 0 | 1.458756e-07 | -150.9729 | 2.364358e-05 | -150.9729 | 0.02646881 | 150.5278 | -0.09630737 | 0 | 0
3750.0A/m/0Hz | 483 | -325.1382 | -0.9900144 | -3.401737 | -0.00610817 | 0.0088207 | 0 | 3.472898e-07 | -21.23318 | 5.628885e-05 | -21.23318 | 0.02807139 | 75.59849 | -0.09629883 | 0 | 0
3750.0A/m/0Hz | 484 | -327.0167 | -0.9936721 | -3.421391 | -0.006130737 | 0.009842967 | 0 | 4.383928e-08 | -11.50779 | 7.105487e-06 | -11.50779 | 0.02510006 | 118.4435 | -0.09156982 | 0 | 0
3750.0A/m/0Hz | 485 | -327.1544 | -0.9942722 | -3.422831 | -0.00613444 | 0.009375645 | 0 | 1.394243e-07 | -162.4052 | 2.259794e-05 | -162.4052 | 0.05035003 | 127.8771 | -0.0844519 | 0 | 0
3750.0A/m/0Hz | 486 | -328.1286 | -0.9955434 | -3.433024 | -0.006142283 | 0.01057316 | 0 | 1.455944e-07 | 73.68933 | 2.3598e-05 | 73.68933 | 0.02229052 | 97.6339 | -0.08446411 | 0 | 0
3750.0A/m/0Hz | 487 | -330.2089 | -0.998999 | -3.454789 | -0.006163603 | 0.01104048 | 0 | 1.879342e-07 | 143.5549 | 3.046044e-05 | 143.5549 | 0.07758894 | 118.3886 | -0.07977295 | 0 | 0
3750.0A/m/0Hz | 488 | -333.8282 | -1.005597 | -3.492655 | -0.006204313 | 0.01060237 | 0 | 2.80749e-07 | -115.2607 | 4.55039e-05 | -115.2607 | 0.01878271 | 156.4422 | -0.07252075 | 0 | 0
3750.0A/m/0Hz | 489 | -338.326 | -1.013358 | -3.539713 | -0.006252194 | 0.009521683 | 0 | 8.565555e-08 | 15.78696 | 1.388308e-05 | 15.78696 | 0.05569124 | 101.888 | -0.07260376 | 0 | 0
3750.0A/m/0Hz | 490 | -342.4318 | -1.020355 | -3.58267 | -0.006295367 | 0.01022267 | 0 | 3.656851e-07 | 60.15413 | 5.927038e-05 | 60.15413 | 0.02626957 | 125.7303 | -0.06728638 | 0 | 0
3750.0A/m/0Hz | 491 | -345.197 | -1.025129 | -3.611601 | -0.006324818 | 0.009404853 | 0 | 6.292288e-08 | 1.688487 | 1.019856e-05 | 1.688487 | 0.04731855 | 100.3439 | -0.05770996 | 0 | 0
3750.0A/m/0Hz | 492 | -345.7278 | -1.026215 | -3.617155 | -0.006331519 | 0.009025154 | 0 | 3.040231e-07 | -136.379 | 4.927617e-05 | -136.379 | 0.04748546 | -157.8054 | -0.05774414 | 0 | 0
3750.0A/m/0Hz | 493 | -346.6764 | -1.027585 | -3.627079 | -0.006339974 | 0.01118652 | 0 | 6.771961e-08 | -153.6828 | 1.097602e-05 | -153.6828 | 0.04405535 | 120.1215 | -0.05405884 | 0 | 0
3750.0A/m/0Hz | 494 | -349.4813 | -1.0319 | -3.656425 | -0.006366597 | 0.01051474 | 0 | 1.996655e-07 | 3.381913 | 3.236186e-05 | 3.381913 | 0.03304087 | -137.2602 | -0.04443726 | 0 | 0
3750.0A/m/0Hz | 495 | -353.9756 | -1.039489 | -3.703446 | -0.006413417 | 0.0107484 | 0 | 8.667933e-08 | 159.6176 | 1.404902e-05 | 159.6176 | 0.04723609 | 130.2405 | -0.04449463 | 0 | 0
3750.0A/m/0Hz | 496 | -358.212 | -1.046087 | -3.74777 | -0.006454126 | 0.009404853 | 0 | 1.77278e-07 | 158.7512 | 2.873328e-05 | 158.7512 | 0.02384798 | -164.8536 | -0.04208984375 | 0 | 0
3750.0A/m/0Hz | 497 | -360.9224 | -1.050442 | -3.776127 | -0.006480993 | 0.009726137 | 0 | 6.95421e-08 | -30.43901 | 1.127141e-05 | -30.43901 | 0.04082537 | 118.2029 | -0.03244873 | 0 | 0
3750.0A/m/0Hz | 498 | -363.1707 | -1.053933 | -3.79965 | -0.006502531 | 0.01130335 | 0 | 1.522745e-07 | 21.49533 | 2.468071e-05 | 21.49533 | 0.001944225 | -164.3535 | -0.03102539 | 0 | 0
3750.0A/m/0Hz | 499 | -365.4132 | -1.057225 | -3.823112 | -0.006522842 | 0.01124493 | 0 | 3.23184e-08 | 135.3178 | 5.238177e-06 | 135.3178 | 0.04304572 | 121.0717 | -0.02970947 | 0 | 0
3750.0A/m/0Hz | 500 | -367.4807 | -1.060395 | -3.844743 | -0.006542402 | 0.01253007 | 0 | 2.557224e-08 | -149.8804 | 4.144759e-06 | -149.8804 | 0.002916651 | -168.075 | -0.02148926 | 0 | 0
3750.0A/m/0Hz | 501 | -370.4897 | -1.065019 | -3.876225 | -0.006570931 | 0.0107192 | 0 | 7.495612e-08 | 77.11527 | 1.214891e-05 | 77.11527 | 0.03639767 | 113.4039 | -0.01903442 | 0 | 0
3750.0A/m/0Hz | 502 | -374.8207 | -1.071297 | -3.921537 | -0.006609667 | 0.01063157 | 0 | 1.115134e-07 | -176.1302 | 1.807413e-05 | -176.1302 | 0.02203557 | 150.8511 | -0.0177124 | 0 | 0
3750.0A/m/0Hz | 503 | -378.1308 | -1.076087 | -3.956169 | -0.006639221 | 0.008791493 | 0 | 1.183886e-07 | -88.12876 | 1.918846e-05 | -88.12876 | 0.02207313 | 128.3904 | -0.009447021 | 0 | 0
3750.0A/m/0Hz | 504 | -381.3883 | -1.080688 | -3.990251 | -0.006667605 | 0.009989005 | 0 | 9.001685e-08 | 99.52352 | 1.458996e-05 | 99.52352 | 0.0255843 | 124.8185 | -0.005673828125 | 0 | 0
3750.0A/m/0Hz | 505 | -384.7299 | -1.085397 | -4.025212 | -0.00669666 | 0.01060237 | 0 | 6.043804e-08 | 119.3988 | 9.79582e-06 | 119.3988 | 0.03690812 | 128.9248 | -0.005706787 | 0 | 0
3750.0A/m/0Hz | 506 | -387.0412 | -1.088776 | -4.049394 | -0.006717505 | 0.01086523 | 0 | 3.551549e-08 | -37.59416 | 5.756364e-06 | -37.59416 | 0.01296449 | 103.754 | 0.001486816 | 0 | 0
3750.0A/m/0Hz | 507 | -390.0596 | -1.092769 | -4.080973 | -0.006742141 | 0.01051474 | 0 | 5.808916e-08 | 176.0033 | 9.415111e-06 | 176.0033 | 0.04770149 | 126.1711 | 0.006307373 | 0 | 0
3750.0A/m/0Hz | 508 | -393.5377 | -1.097398 | -4.117362 | -0.006770702 | 0.01092365 | 0 | 9.275316e-08 | -75.23568 | 1.503347e-05 | -75.23568 | 0.01855223 | 83.45778 | 0.007811279 | 0 | 0
3750.0A/m/0Hz | 509 | -396.7952 | -1.101665 | -4.151444 | -0.00679703 | 0.0103687 | 0 | 1.392401e-07 | 30.104 | 2.256809e-05 | 30.104 | 0.0295636 | 117.315 | 0.01509765625 | 0 | 0
3750.0A/m/0Hz | 510 | -400.9839 | -1.107177 | -4.195268 | -0.00683104 | 0.01066078 | 0 | 1.75119e-07 | 105.8675 | 2.838336e-05 | 105.8675 | 0.03504227 | 89.68207 | 0.01866333 | 0 | 0
3750.0A/m/0Hz | 511 | -404.1423 | -1.111147 | -4.228312 | -0.006855531 | 0.01220878 | 0 | 6.399807e-08 | -88.01693 | 1.037283e-05 | -88.01693 | 0.0223314 | 136.4835 | 0.01985474 | 0 | 0
3750.0A/m/0Hz | 512 | -407.4232 | -1.115536 | -4.262638 | -0.006882612 | 0.01028108125 | 0 | 3.429877e-08 | -17.57453 | 5.559157e-06 | -17.57453 | 0.01669749 | 73.36707 | 0.0269165 | 0 | 0
3750.0A/m/0Hz | 513 | -411.5219 | -1.120372 | -4.305522 | -0.006912449 | 0.008908323 | 0 | 1.344668e-07 | 111.9878 | 2.179443e-05 | 111.9878 | 0.02734554 | 126.8812 | 0.02938599 | 0 | 0
3750.0A/m/0Hz | 514 | -415.3045 | -1.124984 | -4.345097 | -0.0069409 | 0.009784552 | 0 | 9.307775e-08 | -15.88294 | 1.508608e-05 | -15.88294 | 0.002018303 | 38.38122 | 0.0294921875 | 0 | 0
3750.0A/m/0Hz | 515 | -418.2973 | -1.128794 | -4.376408 | -0.006964409 | 0.00931723 | 0 | 8.302007e-08 | -84.09297 | 1.345592e-05 | -84.09297 | 0.02485688 | 133.3209 | 0.03652222 | 0 | 0
3750.0A/m/0Hz | 516 | -421.9678 | -1.133065 | -4.414811 | -0.006990761 | 0.01016425 | 0 | 2.149871e-07 | -167.5172 | 3.484519e-05 | -167.5172 | 0.01341716 | 176.179 | 0.04021729 | 0 | 0
3750.0A/m/0Hz | 517 | -425.9943 | -1.137788 | -4.456938 | -0.007019901 | 0.01168305 | 0 | 3.658243e-08 | 57.31765 | 5.929293e-06 | 57.31765 | 0.03989719 | 123.9287 | 0.04020264 | 0 | 0
3750.0A/m/0Hz | 518 | -429.5365 | -1.14195 | -4.493998 | -0.00704558 | 0.01165384 | 0 | 2.000468e-07 | 48.27193 | 3.242366e-05 | 48.27193 | 0.007449863 | 85.96051 | 0.04762451 | 0 | 0
3750.0A/m/0Hz | 519 | -433.9725 | -1.146869 | -4.540409 | -0.007075931 | 0.01039791 | 0 | 9.565447e-08 | 113.6594 | 1.550371e-05 | 113.6594 | 0.04717767 | 120.2289 | 0.04999878 | 0 | 0
3750.0A/m/0Hz | 520 | -438.349 | -1.151625 | -4.586198 | -0.007105274 | 0.01016425 | 0 | 1.107923e-07 | -96.6588 | 1.795725e-05 | -96.6588 | 0.009123942 | -146.6348 | 0.05004272 | 0 | 0
3750.0A/m/0Hz | 521 | -441.6637 | -1.155153 | -4.620878 | -0.007127041 | 0.01060237 | 0 | 9.633404e-08 | -82.64142 | 1.561386e-05 | -82.64142 | 0.0435398 | 129.8785 | 0.05594971 | 0 | 0
3750.0A/m/0Hz | 522 | -444.8233 | -1.158593 | -4.653935 | -0.00714826 | 0.009755344 | 0 | 4.381403e-08 | -171.2257 | 7.101393e-06 | -171.2257 | 0.007513159 | -163.2135 | 0.05969971 | 0 | 0
3750.0A/m/0Hz | 523 | -449.1076 | -1.16306 | -4.698759 | -0.007175824 | 0.009901382 | 0 | 6.814363e-08 | 72.57874 | 1.104474e-05 | 72.57874 | 0.04851182 | 120.8393 | 0.05953125 | 0 | 0
3750.0A/m/0Hz | 524 | -453.3522 | -1.167293 | -4.743168 | -0.007201938 | 0.01063157 | 0 | 8.673219e-08 | 21.93146 | 1.405758e-05 | 21.93146 | 0.01014539 | 118.323 | 0.06215088 | 0 | 0
3750.0A/m/0Hz | 525 | -459.1615 | -1.173317 | -4.803947 | -0.007239107 | 0.01010584 | 0 | 7.296147e-08 | -156.934 | 1.182562e-05 | -156.934 | 0.05078333 | 128.4762 | 0.06919556 | 0 | 0
3750.0A/m/0Hz | 526 | -463.5158 | -1.177569 | -4.849504 | -0.007265339 | 0.01077761 | 0 | 1.556384e-07 | -168.752 | 2.522592e-05 | -168.752 | 0.01502539 | 140.4489 | 0.06925049 | 0 | 0
3750.0A/m/0Hz | 527 | -467.7604 | -1.181659 | -4.893913 | -0.007290574 | 0.01092365 | 0 | 5.955048e-08 | 39.00468 | 9.651964e-06 | 39.00468 | 0.04837086 | 132.3032 | 0.07043701 | 0 | 0
3750.0A/m/0Hz | 528 | -471.116 | -1.184795 | -4.92902 | -0.007309923 | 0.00931723 | 0 | 1.528696e-07 | 19.0254 | 2.477716e-05 | 19.0254 | 0.01206619 | 55.51363 | 0.07504028 | 0 | 0
3750.0A/m/0Hz | 529 | -475.3536 | -1.188811 | -4.973356 | -0.007334704 | 0.009083569 | 0 | 7.888733e-08 | -149.2827 | 1.278609e-05 | -149.2827 | 0.03914073 | 157.4608 | 0.07504517 | 0 | 0
3750.0A/m/0Hz | 530 | -479.6472 | -1.192602 | -5.018278 | -0.007358092 | 0.01142018 | 0 | 1.415966e-08 | -121.606 | 2.295002e-06 | -121.606 | 0.007241033 | 17.31134 | 0.07633789 | 0 | 0
3750.0A/m/0Hz | 531 | -485.1963 | -1.197744 | -5.076335 | -0.007389816 | 0.009989005 | 0 | 2.722677e-08 | -86.65875 | 4.412925e-06 | -86.65875 | 0.02862961 | 154.8246 | 0.08358398 | 0 | 0
3750.0A/m/0Hz | 532 | -490.6193 | -1.202351 | -5.133073 | -0.007418238 | 0.01080682 | 0 | 6.944182e-08 | -84.49115 | 1.125516e-05 | -84.49115 | 0.002975558 | -128.3998 | 0.08360962 | 0 | 0
3750.0A/m/0Hz | 533 | -496.5698 | -1.207395 | -5.195329 | -0.007449362 | 0.0118875 | 0 | 1.601703e-07 | 103.0798 | 2.596046e-05 | 103.0798 | 0.02928455 | 127.5605 | 0.08368286 | 0 | 0
3750.0A/m/0Hz | 534 | -500.5215 | -1.210828 | -5.236674 | -0.00747054 | 0.01063157 | 0 | 8.387613e-08 | 109.4289 | 1.359467e-05 | 109.4289 | 0.008736367 | 156.1029 | 0.09134521 | 0 | 0
3750.0A/m/0Hz | 535 | -505.2935 | -1.214541 | -5.286601 | -0.007493448 | 0.01258848 | 0 | 1.579404e-07 | -20.96393 | 2.559904e-05 | -20.96393 | 0.02212162 | 163.4942 | 0.09453369 | 0 | 0
3750.0A/m/0Hz | 536 | -510.5567 | -1.218819 | -5.341667 | -0.007519841 | 0.01051474 | 0 | 4.224323e-08 | -148.4038 | 6.846799e-06 | -148.4038 | 0.01463218 | 128.7251 | 0.09461182 | 0 | 0
3750.0A/m/0Hz | 537 | -516.135 | -1.223209 | -5.400028 | -0.007546928 | 0.01314343 | 0 | 1.417412e-07 | -152.2619 | 2.297347e-05 | -152.2619 | 0.03842854 | 171.3637 | 0.09956299 | 0 | 0
3750.0A/m/0Hz | 538 | -520.4496 | -1.226532 | -5.44517 | -0.007567432 | 0.01019346 | 0 | 1.512867e-07 | 36.14578 | 2.452061e-05 | 36.14578 | 0.02837568 | 92.08856 | 0.1031897 | 0 | 0
3750.0A/m/0Hz | 539 | -525.8271 | -1.230335 | -5.501432 | -0.007590893 | 0.01153701 | 0 | 1.515018e-07 | 89.09804 | 2.455546e-05 | 89.09804 | 0.04920948 | 154.1541 | 0.1032458 | 0 | 0
3750.0A/m/0Hz | 540 | -532.4134 | -1.235208 | -5.570341 | -0.007620959 | 0.009112777 | 0 | 1.172192e-07 | -158.3641 | 1.899894e-05 | -158.3641 | 0.01713329 | 100.1497 | 0.1079956 | 0 | 0
3750.0A/m/0Hz | 541 | -537.7945 | -1.239018 | -5.62664 | -0.007644466 | 0.009404853 | 0 | 1.492689e-08 | -56.52416 | 2.419356e-06 | -56.52416 | 0.03290399 | 174.6212 | 0.1117078 | 0 | 0
3750.0A/m/0Hz | 542 | -544.2851 | -1.243467 | -5.694547 | -0.007671916 | 0.01039791 | 0 | 6.367372e-08 | -6.318637 | 1.032026e-05 | -6.318637 | 0.02452831 | 59.84094 | 0.1117029 | 0 | 0
3750.0A/m/0Hz | 543 | -549.7817 | -1.247068 | -5.752055 | -0.007694131 | 0.01089444 | 0 | 6.401871e-08 | -35.34113 | 1.037618e-05 | -35.34113 | 0.0227501 | 167.7547 | 0.1175464 | 0 | 0
3750.0A/m/0Hz | 544 | -555.4217 | -1.250779 | -5.811064 | -0.007717029 | 0.01156622 | 0 | 9.068531e-08 | 74.54845 | 1.469831e-05 | 74.54845 | 0.02773036 | 69.21365 | 0.1223474 | 0 | 0
3750.0A/m/0Hz | 545 | -561.7467 | -1.25489 | -5.877238 | -0.007742394 | 0.009959797 | 0 | 1.42282e-07 | 137.5484 | 2.306111e-05 | 137.5484 | 0.03712115 | 142.0251 | 0.1224109 | 0 | 0
3750.0A/m/0Hz | 546 | -568.7577 | -1.259216 | -5.95059 | -0.007769084 | 0.009667721 | 0 | 8.086754e-08 | -55.97765 | 1.310704e-05 | -55.97765 | 0.01674817 | 79.52626 | 0.1276831 | 0 | 0
3750.0A/m/0Hz | 547 | -574.8702 | -1.262927 | -6.014543 | -0.007791983 | 0.01077761 | 0 | 1.349507e-07 | -27.38565 | 2.187287e-05 | -27.38565 | 0.03342118 | 149.1697 | 0.1323999 | 0 | 0
3750.0A/m/0Hz | 548 | -581.8684 | -1.267036 | -6.08776 | -0.007817332 | 0.01001821 | 0 | 1.254112e-07 | -176.3839 | 2.03267e-05 | -176.3839 | 0.02226473 | 125.9575 | 0.132395 | 0 | 0
3750.0A/m/0Hz | 549 | -589.4441 | -1.271253 | -6.167021 | -0.007843349 | 0.01028108125 | 0 | 9.003023e-08 | 170.8687 | 1.459213e-05 | 170.8687 | 0.04802836 | 147.8898 | 0.1383569 | 0 | 0
3750.0A/m/0Hz | 550 | -596.2906 | -1.275112 | -6.238651 | -0.007867161 | 0.01025187 | 0 | 1.083962e-07 | -3.617899 | 1.756889e-05 | -3.617899 | 0.02476152 | 93.03891 | 0.144176 | 0 | 0
3750.0A/m/0Hz | 551 | -603.0344 | -1.278794 | -6.309208 | -0.007889874 | 0.008294963 | 0 | 1.177645e-07 | 71.91557 | 1.908732e-05 | 71.91557 | 0.0431286 | 150.7108 | 0.144198 | 0 | 0
3750.0A/m/0Hz | 552 | -610.5868 | -1.282518 | -6.388224 | -0.007912849 | 0.01077761 | 0 | 1.660708e-07 | 142.3828 | 2.691681e-05 | 142.3828 | 0.04125227 | 71.04004 | 0.1491772 | 0 | 0
3750.0A/m/0Hz | 553 | -617.0342 | -1.285955 | -6.45568 | -0.007934057 | 0.01118652 | 0 | 2.250763e-07 | -99.76931 | 3.648045e-05 | -99.76931 | 0.03167072 | -174.2041 | 0.1562366 | 0 | 0
3750.0A/m/0Hz | 554 | -624.4921 | -1.28971 | -6.533708 | -0.007957227 | 0.009521683 | 0 | 1.714935e-07 | 2.663212 | 2.779573e-05 | 2.663212 | 0.040222 | 43.50316 | 0.1562805 | 0 | 0
3750.0A/m/0Hz | 555 | -632.5345 | -1.29344 | -6.617851 | -0.007980241 | 0.01004742 | 0 | 1.32743e-07 | 92.89794 | 2.151503e-05 | 92.89794 | 0.0310726 | 158.4838 | 0.1574414 | 0 | 0
3750.0A/m/0Hz | 556 | -640.4299 | -1.297226 | -6.700456 | -0.008003598 | 0.009521683 | 0 | 7.756505e-08 | -138.3678 | 1.257177e-05 | -138.3678 | 0.02407597 | 58.30725 | 0.168645 | 0 | 0
3750.0A/m/0Hz | 557 | -649.1898 | -1.301175 | -6.792106 | -0.008027965 | 0.01016425 | 0 | 1.536888e-08 | -18.08813 | 2.490994e-06 | -18.08813 | 0.03840509 | -174.7889 | 0.1698596 | 0 | 0
3750.0A/m/0Hz | 558 | -657.6849 | -1.304761 | -6.880985 | -0.008050084 | 0.009258815 | 0 | 1.577456e-07 | 78.74864 | 2.556746e-05 | 78.74864 | 0.02602599 | 107.0063 | 0.1710608 | 0 | 0
3750.0A/m/0Hz | 559 | -666.439 | -1.308532 | -6.972575 | -0.008073351 | 0.01028108125 | 0 | 1.787993e-07 | -162.199 | 2.897985e-05 | -162.199 | 0.03686145 | -162.2953 | 0.1794836 | 0 | 0
3750.0A/m/0Hz | 560 | -675.2176 | -1.312215 | -7.064421 | -0.008096076 | 0.01054395 | 0 | 1.261069e-07 | -132.304 | 2.043945e-05 | -132.304 | 0.03209789 | 147.3265 | 0.1816211 | 0 | 0
3750.0A/m/0Hz | 561 | -683.7804 | -1.31567 | -7.154008 | -0.008117391 | 0.00943406 | 0 | 1.098573e-07 | 30.46561 | 1.780571e-05 | 30.46561 | 0.0133633 | -167.6805 | 0.184082 | 0 | 0
3750.0A/m/0Hz | 562 | -692.7235 | -1.319142 | -7.247575 | -0.008138813 | 0.007915264 | 0 | 7.528833e-08 | 65.30519 | 1.220276e-05 | 65.30519 | 0.03924033 | 119.0929 | 0.1912231 | 0 | 0
3750.0A/m/0Hz | 563 | -702.9431 | -1.322885 | -7.354496 | -0.008161907 | 0.008879115625 | 0 | 6.090869e-08 | -160.0002 | 9.872103e-06 | -160.0002 | 0.01345153 | 173.8465 | 0.1924573 | 0 | 0
3750.0A/m/0Hz | 564 | -712.8721 | -1.32659 | -7.458378 | -0.00818477 | 0.009872175 | 0 | 3.120219e-08 | -3.856506 | 5.057262e-06 | -3.856506 | 0.04353025 | 90.13268 | 0.1936096 | 0 | 0
3750.0A/m/0Hz | 565 | -722.6191 | -1.330072 | -7.560356 | -0.008206251 | 0.00993059 | 0 | 1.240362e-07 | 52.20076 | 2.010383e-05 | 52.20076 | 0.01477305 | 150.9892 | 0.2032336 | 0 | 0
3750.0A/m/0Hz | 566 | -732.8188 | -1.333463 | -7.667069 | -0.008227169 | 0.009288022 | 0 | 1.193902e-07 | 35.61584 | 1.935081e-05 | 35.61584 | 0.04339069 | 90.76301 | 0.2058276 | 0 | 0
3750.0A/m/0Hz | 567 | -742.8389 | -1.33686 | -7.771903 | -0.00824813 | 0.01083603 | 0 | 1.233244e-07 | -149.206 | 1.998847e-05 | -149.206 | 0.0274306 | -159.0441 | 0.2070679 | 0 | 0
3750.0A/m/0Hz | 568 | -752.9464 | -1.340095 | -7.877653 | -0.00826809 | 0.009638514 | 0 | 1.03452e-07 | -176.11 | 1.676754e-05 | -176.11 | 0.03114068 | 103.1181 | 0.2167261 | 0 | 0
3750.0A/m/0Hz | 569 | -763.1158 | -1.343227 | -7.984049 | -0.008287416 | 0.01010584 | 0 | 1.165026e-08 | 70.33264 | 1.888279e-06 | 70.33264 | 0.02121831 | -177.0183 | 0.219071 | 0 | 0
3750.0A/m/0Hz | 570 | -773.7402 | -1.346431 | -8.095207 | -0.008307183 | 0.01004742 | 0 | 9.783552e-08 | -76.69188 | 1.585722e-05 | -76.69188 | 0.02118028 | 116.5896 | 0.2199963 | 0 | 0
3750.0A/m/0Hz | 571 | -785.9327 | -1.349961 | -8.22277 | -0.008328959 | 0.01095286 | 0 | 7.847048e-08 | -8.744364 | 1.271852e-05 | -8.744364 | 0.01840331 | 171.1234 | 0.2307776 | 0 | 0
3750.0A/m/0Hz | 572 | -796.801 | -1.353029 | -8.336479 | -0.008347891 | 0.009638514 | 0 | 2.082553e-07 | 100.0312 | 3.375409e-05 | 100.0312 | 0.02123164 | 121.8466 | 0.2332849 | 0 | 0
3750.0A/m/0Hz | 573 | -807.9224 | -1.356136 | -8.452836 | -0.008367058 | 0.00820734 | 0 | 1.434923e-07 | -166.3321 | 2.325729e-05 | -166.3321 | 0.03132469 | 158.1619 | 0.2345837 | 0 | 0
3750.0A/m/0Hz | 574 | -819.7894 | -1.359372 | -8.57699375 | -0.008387023 | 0.009550891 | 0 | 2.017589e-07 | -76.87007 | 3.270116e-05 | -76.87007 | 0.008606615 | -146.6866 | 0.2458325 | 0 | 0
3750.0A/m/0Hz | 575 | -831.9015 | -1.362479 | -8.703715 | -0.008406193 | 0.009404853 | 0 | 1.212649e-07 | 75.86832 | 1.965465e-05 | 75.86832 | 0.02472854 | 132.0944 | 0.2482703 | 0 | 0
3750.0A/m/0Hz | 576 | -844.1255 | -1.365525 | -8.831608 | -0.00842499 | 0.009550891 | 0 | 1.347421e-07 | 121.0906 | 2.183905e-05 | 121.0906 | 0.01343602 | 151.6684 | 0.2492676 | 0 | 0
3750.0A/m/0Hz | 577 | -857.2164 | -1.368697 | -8.968571 | -0.00844456 | 0.01039791 | 0 | 1.798412e-07 | -85.25495 | 2.914873e-05 | -85.25495 | 0.01109877 | 176.6979 | 0.2579175 | 0 | 0
3750.0A/m/0Hz | 578 | -870.2443 | -1.371648 | -9.104875 | -0.008462763 | 0.009463268 | 0 | 9.181153e-08 | -12.83282 | 1.488085e-05 | -12.83282 | 0.01632985 | 157.8297 | 0.2612622 | 0 | 0
3750.0A/m/0Hz | 579 | -883.2279 | -1.374685 | -9.240714 | -0.008481501 | 0.0093464375 | 0 | 1.865052e-07 | 94.60077 | 3.022884e-05 | 94.60077 | 0.02566508 | 153.088 | 0.2636694 | 0 | 0
3750.0A/m/0Hz | 580 | -897.0037 | -1.377778 | -9.384843 | -0.008500589 | 0.008762285 | 0 | 1.860632e-07 | 162.0635 | 3.01572e-05 | 162.0635 | 0.02184365 | -172.2493 | 0.2720239 | 0 | 0
3750.0A/m/0Hz | 581 | -910.6372 | -1.38063 | -9.527482 | -0.008518183 | 0.01063157 | 0 | 1.092545e-07 | -134.8476 | 1.770801e-05 | -134.8476 | 0.03492856 | -168.6472 | 0.2744788 | 0 | 0
3750.0A/m/0Hz | 582 | -925.316 | -1.383767 | -9.681059 | -0.008537538 | 0.01130335 | 0 | 2.332136e-07 | -26.35219 | 3.779935e-05 | -26.35219 | 0.003969503 | -116.1038 | 0.2770398 | 0 | 0
3750.0A/m/0Hz | 583 | -939.6682 | -1.386678 | -9.831217 | -0.008555498 | 0.00993059 | 0 | 5.411193e-08 | -8.484718 | 8.77048e-06 | -8.484718 | 0.02031232 | -164.1934 | 0.2847278 | 0 | 0
3750.0A/m/0Hz | 584 | -953.8769 | -1.389477 | -9.979875 | -0.008572765 | 0.01136176 | 0 | 1.751359e-07 | 146.9562 | 2.838608e-05 | 146.9562 | 0.01378977 | 134.5364 | 0.2881543 | 0 | 0
3750.0A/m/0Hz | 585 | -968.0902 | -1.392139 | -10.12858 | -0.00858919 | 0.01109889 | 0 | 7.363409e-08 | 36.07448 | 1.193464e-05 | 36.07448 | 0.01398833 | 159.883 | 0.2893933 | 0 | 0
3750.0A/m/0Hz | 586 | -981.9768 | -1.394758 | -10.27386875 | -0.008605348 | 0.01182908 | 0 | 1.978959e-07 | -58.88228 | 3.207503e-05 | -58.88228 | 0.0164855 | 154.1669 | 0.2967395 | 0 | 0
3750.0A/m/0Hz | 587 | -998.0896 | -1.397741 | -10.44245 | -0.008623753 | 0.01039791 | 0 | 2.138309e-08 | 166.759 | 3.465779e-06 | 166.759 | 0.03032604 | 165.3745 | 0.3038733 | 0 | 0
3750.0A/m/0Hz | 588 | -1013.484 | -1.40044 | -10.60351 | -0.008640405 | 0.009726137 | 0 | 2.994991e-07 | 126.7914 | 4.854293e-05 | 126.7914 | 0.03510996 | 142.4109 | 0.3038245 | 0 | 0
3750.0A/m/0Hz | 589 | -1030.293 | -1.403437 | -10.77937 | -0.008658896 | 0.01025187 | 0 | 1.726826e-07 | -153.6535 | 2.798846e-05 | -153.6535 | 0.03090693 | 164.3821 | 0.3097498 | 0 | 0
3750.0A/m/0Hz | 590 | -1045.792 | -1.405964 | -10.94153 | -0.008674487 | 0.008995946 | 0 | 2.552148e-07 | -56.46907 | 4.136531e-05 | -56.46907 | 0.0131385 | -171.9724 | 0.3184985 | 0 | 0
3750.0A/m/0Hz | 591 | -1062.584 | -1.408661 | -11.11722 | -0.008691124 | 0.01133256 | 0 | 1.32251e-07 | 37.3228 | 2.143528e-05 | 37.3228 | 0.01120643 | 138.5206 | 0.3196863 | 0 | 0
3750.0A/m/0Hz | 592 | -1079.145 | -1.411368 | -11.29048 | -0.008707826 | 0.009842967 | 0 | 1.160239e-07 | 140.661 | 1.88052e-05 | 140.661 | 0.01375357 | 161.2711 | 0.3221497 | 0 | 0
3750.0A/m/0Hz | 593 | -1095.948 | -1.413924 | -11.46629 | -0.008723596 | 0.0103687 | 0 | 6.932856e-08 | 164.6168 | 1.12368e-05 | 164.6168 | 0.003950302 | 116.8793 | 0.3317139 | 0 | 0
3750.0A/m/0Hz | 594 | -1113.647 | -1.41665 | -11.65146 | -0.008740415 | 0.01080682 | 0 | 6.685893e-08 | -64.68615 | 1.083652e-05 | -64.68615 | 0.01770736 | 144.0329 | 0.3364221 | 0 | 0
3750.0A/m/0Hz | 595 | -1131.378 | -1.419307 | -11.83697 | -0.008756813 | 0.00993059 | 0 | 1.449821e-07 | -6.695534 | 2.349875e-05 | -6.695534 | 0.00722618 | -81.46848 | 0.3376392 | 0 | 0
3750.0A/m/0Hz | 596 | -1149.298 | -1.421932 | -12.02445 | -0.008773006 | 0.009492476 | 0 | 1.964517e-07 | 107.7914 | 3.184096e-05 | 107.7914 | 0.02209601 | 147.238 | 0.3461633 | 0 | 0
3750.0A/m/0Hz | 597 | -1167.469 | -1.424457 | -12.21457 | -0.008788586 | 0.009755344 | 0 | 2.355366e-07 | -145.8497 | 3.817585e-05 | -145.8497 | 0.02306417 | -158.5707 | 0.3534485 | 0 | 0
3750.0A/m/0Hz | 598 | -1185.067 | -1.426984 | -12.39869 | -0.008804177 | 0.00931723 | 0 | 2.792103e-07 | -70.89111 | 4.52545e-05 | -70.89111 | 0.01853659 | -145.9422 | 0.3534338 | 0 | 0
3750.0A/m/0Hz | 599 | -1204.301 | -1.429553 | -12.59992 | -0.008820027 | 0.008762285 | 0 | 2.008517e-07 | 55.0973 | 3.255412e-05 | 55.0973 | 0.02919431 | 147.8907 | 0.3595837 | 0 | 0
3750.0A/m/0Hz | 600 | -1223.115 | -1.432047 | -12.79676 | -0.008835414 | 0.01139097 | 0 | 1.532611e-07 | 122.1252 | 2.484061e-05 | 122.1252 | 0.02126697 | 160.0788 | 0.3691394 | 0 | 0
3750.0A/m/0Hz | 601 | -1242.028 | -1.434529 | -12.99463 | -0.00885073 | 0.01019346 | 0 | 8.992583e-08 | -178.5285 | 1.457521e-05 | -178.5285 | 0.03918735 | 172.1033 | 0.3715894 | 0 | 0
3750.0A/m/0Hz | 602 | -1260.616 | -1.436821 | -13.18912 | -0.008864869 | 0.009141984 | 0 | 9.486805e-08 | -84.4648 | 1.537625e-05 | -84.4648 | 0.03107378 | 150.7356 | 0.376178 | 0 | 0
3750.0A/m/0Hz | 603 | -1280.088 | -1.439227 | -13.39284 | -0.008879712 | 0.009726137 | 0 | 7.730691e-08 | -40.6642 | 1.252993e-05 | -40.6642 | 0.03831477 | -169.4858 | 0.385769 | 0 | 0
3750.0A/m/0Hz | 604 | -1299.978 | -1.441778 | -13.60093 | -0.008895451 | 0.01019346 | 0 | 1.040054e-07 | 106.2294 | 1.685724e-05 | 106.2294 | 0.03665673 | 136.2915 | 0.3893567 | 0 | 0
3750.0A/m/0Hz | 605 | -1320.532 | -1.444143 | -13.81598 | -0.008910043 | 0.009842967 | 0 | 5.479454e-08 | -173.0213 | 8.881119e-06 | -173.0213 | 0.02630884 | -170.4744 | 0.394386 | 0 | 0
3750.0A/m/0Hz | 606 | -1340.549 | -1.446521 | -14.02541 | -0.008924715 | 0.009258815 | 0 | 9.347892e-08 | -107.0251 | 1.51511e-05 | -107.0251 | 0.02785252 | 153.3664 | 0.4017322 | 0 | 0
3750.0A/m/0Hz | 607 | -1361.405 | -1.449011 | -14.24361 | -0.00894008 | 0.007944471875 | 0 | 1.155916e-08 | -2.178082 | 1.873512e-06 | -2.178082 | 0.01414288 | 168.2292 | 0.4088513 | 0 | 0
3750.0A/m/0Hz | 608 | -1381.93 | -1.451232 | -14.45835 | -0.008953783 | 0.009054361 | 0 | 5.376473e-08 | 68.90312 | 8.714207e-06 | 68.90312 | 0.02940381 | 154.0937 | 0.4147876 | 0 | 0
3750.0A/m/0Hz | 609 | -1402.769 | -1.453588 | -14.67638 | -0.008968318 | 0.009521683 | 0 | 3.931371e-08 | 120.3883 | 6.37198e-06 | 120.3883 | 0.01562227 | 95.63223 | 0.4220081 | 0 | 0
3750.0A/m/0Hz | 610 | -1425.582 | -1.456123 | -14.91506 | -0.008983957 | 0.009404853 | 0 | 5.67488e-08 | 136.742 | 9.197866e-06 | 136.742 | 0.03518182 | 175.7712 | 0.4266724 | 0 | 0
3750.0A/m/0Hz | 611 | -1446.119 | -1.458242 | -15.12992 | -0.008997032 | 0.01217958 | 0 | 1.501204e-08 | 98.57269 | 2.433157e-06 | 98.57269 | 0.01761098 | 83.08106 | 0.4343896 | 0 | 0
3750.0A/m/0Hz | 612 | -1468.378 | -1.460649 | -15.36281 | -0.00901188 | 0.0107484 | 0 | 1.475614e-07 | -95.76614 | 2.391681e-05 | -95.76614 | 0.03849508 | -165.7441 | 0.441796875 | 0 | 0
3750.0A/m/0Hz | 613 | -1490.687 | -1.463074 | -15.59622 | -0.009026844 | 0.0093464375 | 0 | 6.709448e-08 | 67.60238 | 1.08747e-05 | 67.60238 | 0.01540349 | 100.244 | 0.4476147 | 0 | 0
3750.0A/m/0Hz | 614 | -1513.36 | -1.465191 | -15.83343 | -0.009039903 | 0.009901382 | 0 | 1.148625e-07 | 116.0456 | 1.861696e-05 | 116.0456 | 0.03688711 | 173.6478 | 0.4547058 | 0 | 0
3750.0A/m/0Hz | 615 | -1535.808 | -1.467553 | -16.06829 | -0.009054477 | 0.009054361 | 0 | 8.231069e-08 | -79.70235 | 1.334095e-05 | -79.70235 | 0.007902152 | -167.7892 | 0.4618433 | 0 | 0
3750.0A/m/0Hz | 616 | -1558.338 | -1.469845 | -16.30401 | -0.00906862 | 0.008908323 | 0 | 5.066693e-08 | -72.25645 | 8.212114e-06 | -72.25645 | 0.02268055 | 177.465 | 0.4705164 | 0 | 0
3750.0A/m/0Hz | 617 | -1580.554 | -1.471865 | -16.53644 | -0.009081083 | 0.01025187 | 0 | 3.464029e-08 | -61.47583 | 5.61451e-06 | -61.47583 | 0.01027205 | -159.6361 | 0.4806555 | 0 | 0
3750.0A/m/0Hz | 618 | -1603.311 | -1.474146 | -16.77454 | -0.009095154 | 0.01095286 | 0 | 3.388056e-08 | -113.1946 | 5.491373e-06 | -113.1946 | 0.02087366 | 175.0356 | 0.4878333 | 0 | 0
3750.0A/m/0Hz | 619 | -1627.786 | -1.476528 | -17.03061 | -0.009109853 | 0.008937531 | 0 | 1.063051e-07 | 136.9356 | 1.722997e-05 | 136.9356 | 0.01361012 | 161.6713 | 0.4960962 | 0 | 0
3750.0A/m/0Hz | 620 | -1651.383 | -1.478533 | -17.27748 | -0.009122225 | 0.009375645 | 0 | 7.284859e-08 | 60.03371 | 1.180733e-05 | 60.03371 | 0.01961331 | -158.4662 | 0.5068567 | 0 | 0
3750.0A/m/0Hz | 621 | -1674.843 | -1.480791 | -17.52294 | -0.009136154 | 0.009492476 | 0 | 7.249442e-08 | -73.83581 | 1.174992e-05 | -73.83581 | 0.007455734 | 8.964718 | 0.5166223 | 0 | 0
3750.0A/m/0Hz | 622 | -1699.559 | -1.483164 | -17.78152 | -0.009150792 | 0.008674662 | 0 | 1.647219e-07 | -134.1914 | 2.669819e-05 | -134.1914 | 0.02958093 | -134.8304 | 0.5262122 | 0 | 0
3750.0A/m/0Hz | 623 | -1723.322 | -1.485165 | -18.03014 | -0.009163138 | 0.009083569 | 0 | 8.040141e-08 | 66.00884 | 1.303149e-05 | 66.00884 | 0.01418073 | 26.56935 | 0.5357605 | 0 | 0
3750.0A/m/0Hz | 624 | -1747.21 | -1.48737 | -18.28007 | -0.009176744 | 0.01001821 | 0 | 1.231854e-07 | 49.13579 | 1.996594e-05 | 49.13579 | 0.01679537 | -125.6191 | 0.5477649 | 0 | 0
3750.0A/m/0Hz | 625 | -1771.604 | -1.489478 | -18.53529 | -0.009189752 | 0.00943406 | 0 | 5.036576e-08 | -118.364 | 8.163301e-06 | -118.364 | 0.003740277 | 111.147 | 0.5600513 | 0 | 0
3750.0A/m/0Hz | 626 | -1796.815 | -1.491535 | -18.79906 | -0.009202443 | 0.009463268 | 0 | 1.219511e-07 | -71.93266 | 1.976588e-05 | -71.93266 | 0.03202535 | -140.7581 | 0.5720569 | 0 | 0
3750.0A/m/0Hz | 627 | -1821.441 | -1.493743 | -19.05671 | -0.009216062 | 0.01028108125 | 0 | 7.192856e-08 | 42.07726 | 1.165821e-05 | 42.07726 | 0.01820967 | 159.7541 | 0.5851892 | 0 | 0
3750.0A/m/0Hz | 628 | -1846.925 | -1.495893 | -19.32333 | -0.009229327 | 0.009288022 | 0 | 1.561591e-07 | 134.9809 | 2.531033e-05 | 134.9809 | 0.04931005 | -170.1092 | 0.5965637 | 0 | 0
3750.0A/m/0Hz | 629 | -1871.526 | -1.497887 | -19.58072 | -0.009241633 | 0.009726137 | 0 | 1.613301e-07 | -167.2923 | 2.614845e-05 | -167.2923 | 0.02996084 | 169.0412 | 0.6095764 | 0 | 0
3750.0A/m/0Hz | 630 | -1896.999 | -1.499956 | -19.84723 | -0.009254396 | 0.01010584 | 0 | 1.688133e-07 | -92.24987 | 2.736132e-05 | -92.24987 | 0.04517307 | -171.7224 | 0.6215491 | 0 | 0
3750.0A/m/0Hz | 631 | -1922.6 | -1.50192 | -20.11508 | -0.009266514 | 0.009696929 | 0 | 6.33692e-08 | -30.49775 | 1.02709e-05 | -30.49775 | 0.01149692 | 120.2747 | 0.6367725 | 0 | 0
3750.0A/m/0Hz | 632 | -1947.689 | -1.503942 | -20.37757 | -0.009278988 | 0.008879115625 | 0 | 1.787774e-07 | 99.26785 | 2.89763e-05 | 99.26785 | 0.04541973 | 161.0888 | 0.6499927 | 0 | 0
3750.0A/m/0Hz | 633 | -1973.209 | -1.505906 | -20.64457 | -0.009291107 | 0.009580098 | 0 | 1.211473e-07 | 53.55592 | 1.96356e-05 | 53.55592 | 0.01564403 | 77.32885 | 0.6644299 | 0 | 0
3750.0A/m/0Hz | 634 | -1999.952 | -1.508053 | -20.92437 | -0.009304354 | 0.009989005 | 0 | 8.853396e-08 | -82.47109 | 1.434962e-05 | -82.47109 | 0.03075103 | 164.4243 | 0.6813684 | 0 | 0
3750.0A/m/0Hz | 635 | -2024.51 | -1.510047 | -21.1813 | -0.009316658 | 0.008908323 | 0 | 1.208245e-07 | -131.1937 | 1.958328e-05 | -131.1937 | 0.009146072 | -141.4094 | 0.6968677 | 0 | 0
3750.0A/m/0Hz | 636 | -2051.169 | -1.512079 | -21.46022 | -0.009329196 | 0.01001821 | 0 | 7.914111e-08 | 37.86413 | 1.282722e-05 | 37.86413 | 0.02319136 | 160.1634 | 0.7152588 | 0 | 0
3750.0A/m/0Hz | 637 | -2077.873 | -1.514025 | -21.73962 | -0.009341198 | 0.01098206 | 0 | 7.809723e-08 | 74.77822 | 1.265803e-05 | 74.77822 | 0.007318824 | -141.3578 | 0.7330981 | 0 | 0
3750.0A/m/0Hz | 638 | -2105.073 | -1.516099 | -22.02419 | -0.009353998 | 0.01147859 | 0 | 1.830961e-07 | -146.1992 | 2.967628e-05 | -146.1992 | 0.02657986 | 179.8128 | 0.7527173 | 0 | 0
3750.0A/m/0Hz | 639 | -2129.934 | -1.517899 | -22.28429 | -0.009365098 | 0.0111281 | 0 | 1.344569e-07 | -92.49538 | 2.179282e-05 | -92.49538 | 0.009390171 | -177.6498 | 0.7717944 | 0 | 0
3750.0A/m/0Hz | 640 | -2158.638 | -1.519906 | -22.58461 | -0.009377485 | 0.01060237 | 0 | 1.874718e-07 | 26.85959 | 3.038549e-05 | 26.85959 | 0.02065059 | 165.7583 | 0.7938794 | 0 | 0
3750.0A/m/0Hz | 641 | -2185.046 | -1.521868 | -22.8609 | -0.009389592 | 0.01118652 | 0 | 1.141194e-07 | 78.35552 | 1.849652e-05 | 78.35552 | 0.02259771 | 132.9614 | 0.8152966 | 0 | 0
3750.0A/m/0Hz | 642 | -2212.657 | -1.523833 | -23.14978 | -0.009401715 | 0.01159542 | 0 | 1.987539e-07 | -174.0213 | 3.22141e-05 | -174.0213 | 0.03463458 | 169.2301 | 0.8382202 | 0 | 0
3750.0A/m/0Hz | 643 | -2239.782 | -1.525597 | -23.43357 | -0.009412596 | 0.01045633 | 0 | 8.698202e-08 | 156.107 | 1.409808e-05 | 156.107 | 0.02339371 | 140.0793 | 0.8611975 | 0 | 0
3750.0A/m/0Hz | 644 | -2267.072 | -1.527648 | -23.7191 | -0.009425252 | 0.009638514 | 0 | 7.396512e-08 | -11.95976 | 1.198829e-05 | -11.95976 | 0.02311797 | 170.4666 | 0.8863989 | 0 | 0
3750.0A/m/0Hz | 645 | -2294.946 | -1.529567 | -24.01072 | -0.009437087 | 0.009989005 | 0 | 1.386353e-07 | -52.92791 | 2.247006e-05 | -52.92791 | 0.00624777 | 153.1576 | 0.9134119 | 0 | 0
3750.0A/m/0Hz | 646 | -2322.413 | -1.531438 | -24.2981 | -0.009448632 | 0.008762285 | 0 | 9.838724e-09 | -59.14752 | 1.594664e-06 | -59.14752 | 0.01637602 | 135.9787 | 0.9412585 | 0 | 0
3750.0A/m/0Hz | 647 | -2350.501 | -1.533393 | -24.59196 | -0.009460697 | 0.0107192 | 0 | 1.152277e-07 | 148.3738 | 1.867615e-05 | 148.3738 | 0.01748686 | 118.6957 | 0.9687427 | 0 | 0
3750.0A/m/0Hz | 648 | -2380.413 | -1.535315 | -24.90491 | -0.009472551 | 0.008557832 | 0 | 3.607845e-08 | -152.8844 | 5.847607e-06 | -152.8844 | 0.03040094 | 142.5996 | 0.99890625 | 0 | 0
3750.0A/m/0Hz | 649 | -2408.545 | -1.537193 | -25.19925 | -0.009484139 | 0.0088207 | 0 | 1.397313e-07 | 45.49475 | 2.264771e-05 | 45.49475 | 0.02596008 | 112.5101 | 1.029211 | 0 | 0
3750.0A/m/0Hz | 650 | -2437.421 | -1.539231 | -25.50136 | -0.009496713 | 0.009141984 | 0 | 8.43458e-08 | 125.5066 | 1.36708e-05 | 125.5066 | 0.03793874 | 142.1752 | 1.06083 | 0 | 0
3750.0A/m/0Hz | 651 | -2465.68 | -1.540946 | -25.79701 | -0.009507294 | 0.009872175 | 0 | 7.012448e-08 | -105.5768 | 1.13658e-05 | -105.5768 | 0.02228076 | 159.9039 | 1.091235 | 0 | 0
3750.0A/m/0Hz | 652 | -2493.962 | -1.542822 | -26.09291 | -0.009518868 | 0.01051474 | 0 | 7.154699e-08 | -90.09915 | 1.159636e-05 | -90.09915 | 0.03472708 | 169.1591 | 1.124761 | 0 | 0
3750.0A/m/0Hz | 653 | -2523.29 | -1.544629 | -26.39976 | -0.009530019 | 0.01168305 | 0 | 8.843901e-08 | 120.6916 | 1.433423e-05 | 120.6916 | 0.01868144 | -179.6979 | 1.158276 | 0 | 0
3750.0A/m/0Hz | 654 | -2551.991 | -1.546444 | -26.70004 | -0.009541216 | 0.0107192 | 0 | 1.616012e-08 | -176.6823 | 2.619237e-06 | -176.6823 | 0.04035905 | 178.6005 | 1.194854 | 0 | 0
3750.0A/m/0Hz | 655 | -2581.021 | -1.548302 | -27.00376 | -0.009552678 | 0.01060237 | 0 | 1.225257e-07 | -91.47015 | 1.985901e-05 | -91.47015 | 0.01051923 | -151.1865 | 1.231035 | 0 | 0
3750.0A/m/0Hz | 656 | -2609.843 | -1.55025 | -27.30531 | -0.009564699 | 0.01118652 | 0 | 6.707713e-08 | 79.28341 | 1.087189e-05 | 79.28341 | 0.0398538 | 172.9417 | 1.271707 | 0 | 0
3750.0A/m/0Hz | 657 | -2638.915 | -1.552043 | -27.60948 | -0.009575765 | 0.009638514 | 0 | 9.512757e-08 | 58.54978 | 1.541831e-05 | 58.54978 | 0.01312068 | 84.37589 | 1.310162 | 0 | 0
3750.0A/m/0Hz | 658 | -2669.057 | -1.553918 | -27.92483 | -0.009587331 | 0.01098206 | 0 | 1.584458e-07 | -156.3742 | 2.568095e-05 | -156.3742 | 0.0419532 | -166.948 | 1.351267 | 0 | 0
3750.0A/m/0Hz | 659 | -2698.422 | -1.555628 | -28.23206 | -0.009597883 | 0.0093464375 | 0 | 5.531387e-08 | 126.1035 | 8.965292e-06 | 126.1035 | 0.02430852 | 114.3521 | 1.3946875 | 0 | 0
3750.0A/m/0Hz | 660 | -2726.444 | -1.557332 | -28.52525 | -0.009608396 | 0.0103687 | 0 | 1.593681e-07 | 14.39964 | 2.583045e-05 | 14.39964 | 0.01304819 | -172.8185 | 1.438308 | 0 | 0
3750.0A/m/0Hz | 661 | -2756.285 | -1.559251 | -28.83746 | -0.009620236 | 0.01057316 | 0 | 1.318848e-08 | 158.9523 | 2.137594e-06 | 158.9523 | 0.01494288 | 150.0251 | 1.482815 | 0 | 0
3750.0A/m/0Hz | 662 | -2785.329 | -1.560864 | -29.14132 | -0.009630186 | 0.01054395 | 0 | 3.175904e-08 | -142.5495 | 5.147516e-06 | -142.5495 | 0.03109881 | 173.4397 | 1.528816 | 0 | 0
3750.0A/m/0Hz | 663 | -2814.925 | -1.562715 | -29.45097 | -0.009641605 | 0.01010584 | 0 | 5.278297e-08 | -55.52355 | 8.555083e-06 | -55.52355 | 0.01493313 | -174.6115 | 1.574685 | 0 | 0
3750.0A/m/0Hz | 664 | -2843.651 | -1.564342 | -29.75152 | -0.009651644 | 0.00931723 | 0 | 1.132182e-07 | 176.4413 | 1.835044e-05 | 176.4413 | 0.04598432 | 172.1253 | 1.620802 | 0 | 0
3750.0A/m/0Hz | 665 | -2872.259 | -1.565994 | -30.05082 | -0.009661834 | 0.01013504 | 0 | 8.42747e-08 | 170.7615 | 1.365927e-05 | 170.7615 | 0.02980444 | -173.4057 | 1.668728 | 0 | 0
3750.0A/m/0Hz | 666 | -2900.219 | -1.567681 | -30.34335 | -0.009672247 | 0.009813759375 | 0 | 7.407126e-08 | 33.08509 | 1.20055e-05 | 33.08509 | 0.03955962 | 155.9968 | 1.716447 | 0 | 0
3750.0A/m/0Hz | 667 | -2930.587 | -1.569522 | -30.66108 | -0.009683605 | 0.011215725 | 0 | 1.520711e-07 | 65.45166 | 2.464773e-05 | 65.45166 | 0.02355458 | -170.626 | 1.76583 | 0 | 0
3750.0A/m/0Hz | 668 | -2960.948 | -1.571212 | -30.97873 | -0.00969403 | 0.009492476 | 0 | 9.729073e-08 | -167.4382 | 1.576892e-05 | -167.4382 | 0.03036611 | 159.5828 | 1.816334 | 0 | 0
3750.0A/m/0Hz | 669 | -2989.048 | -1.57281 | -31.27272 | -0.00970389 | 0.008499417 | 0 | 1.20754e-07 | -90.73143 | 1.957185e-05 | -90.73143 | 0.0444728 | -136.9235 | 1.866248 | 0 | 0
3750.0A/m/0Hz | 670 | -3019.889 | -1.574461 | -31.59539 | -0.009714076 | 0.01028108125 | 0 | 1.084877e-07 | 15.2657 | 1.758373e-05 | 15.2657 | 0.01357791 | 100.8902 | 1.917842 | 0 | 0
3750.0A/m/0Hz | 671 | -3049.468 | -1.576155 | -31.90486 | -0.009724525 | 0.00931723 | 0 | 1.061292e-07 | -152.6821 | 1.720146e-05 | -152.6821 | 0.04973244 | -144.5313 | 1.969854 | 0 | 0
3750.0A/m/0Hz | 672 | -3079.123 | -1.577823 | -32.21513 | -0.00973482 | 0.01042712 | 0 | 9.777086e-08 | 157.4598 | 1.584674e-05 | 157.4598 | 0.01404128 | 110.0564 | 2.02325 | 0 | 0
3750.0A/m/0Hz | 673 | -3109.042 | -1.57946 | -32.52815 | -0.00974492 | 0.01045633 | 0 | 3.501324e-08 | 71.78181 | 5.674959e-06 | 71.78181 | 0.03205087 | -177.8264 | 2.075942 | 0 | 0
3750.0A/m/0Hz | 674 | -3137.709 | -1.581071 | -32.82808 | -0.009754859 | 0.00943406 | 0 | 5.726639e-08 | -44.16279 | 9.281757e-06 | -44.16279 | 0.005195427 | 61.85384 | 2.131256 | 0 | 0
3750.0A/m/0Hz | 675 | -3166.83 | -1.582632 | -33.13276 | -0.009764488 | 0.009696929 | 0 | 1.115892e-07 | 55.22196 | 1.808641e-05 | 55.22196 | 0.0340626 | 153.4472 | 2.187302 | 0 | 0
3750.0A/m/0Hz | 676 | -3194.868 | -1.584116 | -33.4261 | -0.009773644 | 0.008265756 | 0 | 8.230458e-08 | 75.08646 | 1.333996e-05 | 75.08646 | 0.009783431 | 103.4357 | 2.24236 | 0 | 0
3750.0A/m/0Hz | 677 | -3226.319 | -1.585831 | -33.75516 | -0.009784224 | 0.008587039 | 0 | 1.239777e-07 | -178.8698 | 2.009435e-05 | -178.8698 | 0.03900482 | 160.5565 | 2.298472 | 0 | 0
3750.0A/m/0Hz | 678 | -3258.467 | -1.587623 | -34.0915 | -0.009795282 | 0.008879115625 | 0 | 8.760109e-08 | -153.3683 | 1.419842e-05 | -153.3683 | 0.01539797 | -167.5757 | 2.355347 | 0 | 0
3750.0A/m/0Hz | 679 | -3289.003 | -1.589129 | -34.41098 | -0.009804574 | 0.007301904 | 0 | 4.72798e-08 | 16.44714 | 7.663127e-06 | 16.44714 | 0.007463132 | 167.5359 | 2.410859375 | 0 | 0
3750.0A/m/0Hz | 680 | -3320.344 | -1.590836 | -34.73888 | -0.009815105 | 0.008587039 | 0 | 8.224749e-08 | 10.63163 | 1.33307e-05 | 10.63163 | 0.01333008 | -161.5875 | 2.46755 | 0 | 0
3750.0A/m/0Hz | 681 | -3351.495 | -1.592511 | -35.0648 | -0.009825441 | 0.008879115625 | 0 | 4.195623e-08 | -18.94046 | 6.800281e-06 | -18.94046 | 0.007995955 | 38.85037 | 2.525669 | 0 | 0
3750.0A/m/0Hz | 682 | -3382.987 | -1.594043 | -35.39428 | -0.009834893 | 0.01039791 | 0 | 1.348108e-07 | -163.0145 | 2.185019e-05 | -163.0145 | 0.01719236 | -159.0499 | 2.583602 | 0 | 0
3750.0A/m/0Hz | 683 | -3415.228 | -1.595892 | -35.7316 | -0.009846304 | 0.01051474 | 0 | 1.360423e-08 | 155.8996 | 2.204978e-06 | 155.8996 | 0.01425738 | 70.82534 | 2.64312 | 0 | 0
3750.0A/m/0Hz | 684 | -3446.834 | -1.597369 | -36.06227 | -0.009855412 | 0.009171192 | 0 | 8.696145e-08 | 26.86397 | 1.409474e-05 | 26.86397 | 0.009968096 | -85.56966 | 2.702977 | 0 | 0
3750.0A/m/0Hz | 685 | -3478.889 | -1.599083 | -36.39765 | -0.009865987 | 0.008557832 | 0 | 4.653506e-08 | 107.4733 | 7.542419e-06 | 107.4733 | 0.02934084 | 116.7355 | 2.765026 | 0 | 0
3750.0A/m/0Hz | 686 | -3510.046 | -1.6008 | -36.72362 | -0.009876584 | 0.008178133 | 0 | 4.204267e-08 | -55.2238 | 6.814291e-06 | -55.2238 | 0.01132673 | -72.01049 | 2.826438 | 0 | 0
3750.0A/m/0Hz | 687 | -3541.858 | -1.602197 | -37.05646 | -0.009885203 | 0.009784552 | 0 | 3.289231e-08 | 125.2369 | 5.331198e-06 | 125.2369 | 0.02459205 | 133.4288 | 2.889014 | 0 | 0
3750.0A/m/0Hz | 688 | -3575.423 | -1.603925 | -37.40763 | -0.009895863 | 0.01068999 | 0 | 1.18116e-08 | -60.01813 | 1.914428e-06 | -60.01813 | 0.01384734 | -123.489 | 2.952484 | 0 | 0
3750.0A/m/0Hz | 689 | -3607.621 | -1.6057 | -37.7445 | -0.009906812 | 0.008762285 | 0 | 9.891379e-08 | -30.05192 | 1.603198e-05 | -30.05192 | 0.02541321 | 148.776 | 3.016014 | 0 | 0
3750.0A/m/0Hz | 690 | -3640.051 | -1.607188 | -38.08379 | -0.009915995 | 0.009375645 | 0 | 1.192417e-07 | -143.7245 | 1.932673e-05 | -143.7245 | 0.01499944 | -166.2528 | 3.080527 | 0 | 0
3750.0A/m/0Hz | 691 | -3671.808 | -1.608796 | -38.41605625 | -0.009925917 | 0.009083569 | 0 | 9.669125e-08 | -179.6462 | 1.567175e-05 | -179.6462 | 0.03580601 | 165.449 | 3.145051 | 0 | 0
3750.0A/m/0Hz | 692 | -3704.396 | -1.610372 | -38.757 | -0.009935639 | 0.0103395 | 0 | 1.604759e-07 | 38.66636 | 2.600999e-05 | 38.66636 | 0.02056627 | 120.0449 | 3.207825 | 0 | 0
3750.0A/m/0Hz | 693 | -3737.087 | -1.61191 | -39.09903 | -0.00994513 | 0.008995946 | 0 | 8.679601e-08 | 57.66538 | 1.406793e-05 | 57.66538 | 0.02895214 | 157.9091 | 3.27309 | 0 | 0
3750.0A/m/0Hz | 694 | -3737.883 | -1.612213 | -39.10735 | -0.009946995 | 0.00736032 | 0 | 9.568813e-08 | 172.0258 | 1.550917e-05 | 172.0258 | 0.02404183 | 130.3101 | 4.030474 | 0 | 0
3750.0A/m/0Hz | 695 | -3722.835 | -1.612209 | -38.94992 | -0.00994697 | 0.008966738 | 0 | 4.395071e-08 | -142.0092 | 7.123548e-06 | -142.0092 | 0.01725326 | -169.3351 | 4.100219 | 0 | 0
3750.0A/m/0Hz | 696 | -3706.227 | -1.611527 | -38.77616 | -0.009942763 | 0.01007663 | 0 | 5.922093e-08 | -4.288225 | 9.598549e-06 | -4.288225 | 0.006775493 | 155.9826
3750.0A/m/0Hz | 697 | -3686.561 | -1.610573 | -38.5704 | -0.009936882 | 0.01051474 | 0 | 1.069882e-07 | -69.19336 | 1.734069e-05 | -69.19336 | 0.01140894 | -149.4829
3750.0A/m/0Hz | 698 | -3671.731 | -1.609862 | -38.41525 | -0.009932493 | 0.009550891 | 0 | 4.196347e-08 | 96.84159 | 6.801455e-06 | 96.84159 | 0.01157037 | -140.8766
3750.0A/m/0Hz | 699 | -3654.563 | -1.609113 | -38.23562 | -0.00992787 | 0.009580098 | 0 | 2.210639e-07 | 139.2187 | 3.583011e-05 | 139.2187 | 0.01324549 | 107.8651
3750.0A/m/0Hz | 700 | -3633.781 | -1.608157 | -38.01819 | -0.009921974 | 0.01156622 | 0 | 1.743126e-07 | -97.99222 | 2.825265e-05 | -97.99222 | 0.02006096 | -122.9876
3750.0A/m/0Hz | 701 | -3612.499 | -1.607198 | -37.79554 | -0.009916057 | 0.01060237 | 0 | 0 | 0 | 0 | 0 | 0 | 0
3750.0A/m/0Hz | 702 | -3590.683 | -1.606207 | -37.56729 | -0.009909942 | 0.008587039 | 0 | 0 | 0 | 0 | 0 | 0 | 0
3750.0A/m/0Hz | 703 | -3568.084 | -1.6051 | -37.33085 | -0.009903111 | 0.01118652 | 0 | 0 | 0 | 0 | 0 | 0 | 0
3750.0A/m/0Hz | 704 | -3546.601 | -1.604264 | -37.10608 | -0.009897953 | 0.01068999 | 0 | 0 | 0 | 0 | 0 | 0 | 0
3750.0A/m/0Hz | 705 | -3523.732 | -1.603067 | -36.86681 | -0.009890567 | 0.009492476 | 0 | 0 | 0 | 0 | 0 | 0 | 0
3750.0A/m/0Hz | 706 | -3502.964 | -1.602149 | -36.64953 | -0.009884908 | 0.009901382 | 0 | 0 | 0 | 0 | 0 | 0 | 0
3750.0A/m/0Hz | 707 | -3480.17 | -1.600949 | -36.41105 | -0.009877504 | 0.01147859 | 0 | 0 | 0 | 0 | 0 | 0 | 0
3750.0A/m/0Hz | 708 | -3454.909 | -1.599959 | -36.14676 | -0.009871391 | 0.009375645 | 0 | 0 | 0 | 0 | 0 | 0 | 0
3750.0A/m/0Hz | 709 | -3429.03 | -1.598666 | -35.876 | -0.009863414 | 0.01066078 | 0 | 0 | 0 | 0 | 0 | 0 | 0
3750.0A/m/0Hz | 710 | -3401.745 | -1.597283 | -35.59053 | -0.009854881 | 0.008265756 | 0 | 0 | 0 | 0 | 0 | 0 | 0
3750.0A/m/0Hz | 711 | -3376.57 | -1.59621 | -35.32714 | -0.009848266 | 0.009083569 | 0 | 0 | 0 | 0 | 0 | 0 | 0
3750.0A/m/0Hz | 712 | -3348.784 | -1.594765 | -35.03643 | -0.009839349 | 0.01019346 | 0 | 0 | 0 | 0 | 0 | 0 | 0
3750.0A/m/0Hz | 713 | -3323.047 | -1.593607 | -34.76717 | -0.009832202 | 0.009842967 | 0 | 0 | 0 | 0 | 0 | 0 | 0
3750.0A/m/0Hz | 714 | -3292.816 | -1.59214 | -34.45087 | -0.009823154 | 0.00736032 | 0 | 0 | 0 | 0 | 0 | 0 | 0
3750.0A/m/0Hz | 715 | -3264.23 | -1.590612 | -34.1518 | -0.009813726 | 0.008587039 | 0 | 0 | 0 | 0 | 0 | 0 | 0
3750.0A/m/0Hz | 716 | -3236.058 | -1.589164 | -33.85705 | -0.009804792 | 0.009025154 | 0 | 0 | 0 | 0 | 0 | 0 | 0
3750.0A/m/0Hz | 717 | -3207.162 | -1.58774 | -33.55473 | -0.009796005 | 0.01016425 | 0 | 0 | 0 | 0 | 0 | 0 | 0
3750.0A/m/0Hz | 718 | -3178.162 | -1.586355 | -33.25131 | -0.009787458 | 0.01022267 | 0 | 0 | 0 | 0 | 0 | 0 | 0
3750.0A/m/0Hz | 719 | -3147.962 | -1.584792 | -32.93534 | -0.009777818 | 0.008995946 | 0 | 0 | 0 | 0 | 0 | 0 | 0
3750.0A/m/0Hz | 720 | -3118.329 | -1.583315 | -32.62531 | -0.009768705 | 0.009054361 | 0 | 0 | 0 | 0 | 0 | 0 | 0
3750.0A/m/0Hz | 721 | -3088.48 | -1.581722 | -32.31302 | -0.009758876 | 0.009638514 | 0 | 0 | 0 | 0 | 0 | 0 | 0
3750.0A/m/0Hz | 722 | -3060.194 | -1.580218 | -32.01708 | -0.009749594 | 0.01174146 | 0 | 0 | 0 | 0 | 0 | 0 | 0
3750.0A/m/0Hz | 723 | -3030.182 | -1.578853 | -31.70308 | -0.009741175 | 0.008236548 | 0 | 0 | 0 | 0 | 0 | 0 | 0
3750.0A/m/0Hz | 724 | -3000.087 | -1.577231 | -31.38821 | -0.009731167 | 0.01022267 | 0 | 0 | 0 | 0 | 0 | 0 | 0
3750.0A/m/0Hz | 725 | -2969.456 | -1.575639 | -31.06774 | -0.009721343 | 0.009521683 | 0 | 0 | 0 | 0 | 0 | 0 | 0
3750.0A/m/0Hz | 726 | -2940.256 | -1.574065 | -30.76224 | -0.00971163 | 0.008148925 | 0 | 0 | 0 | 0 | 0 | 0 | 0
3750.0A/m/0Hz | 727 | -2910.207 | -1.572379 | -30.44786 | -0.00970123 | 0.008324171 | 0 | 0 | 0 | 0 | 0 | 0 | 0
3750.0A/m/0Hz | 728 | -2881.858 | -1.570901 | -30.15125 | -0.009692115 | 0.007973679 | 0 | 0 | 0 | 0 | 0 | 0 | 0
3750.0A/m/0Hz | 729 | -2850.879 | -1.569186 | -29.82714 | -0.009681529 | 0.009258815 | 0 | 0 | 0 | 0 | 0 | 0 | 0
3750.0A/m/0Hz | 730 | -2820.736 | -1.5676 | -29.51177 | -0.009671745 | 0.008148925 | 0 | 0 | 0 | 0 | 0 | 0 | 0
3750.0A/m/0Hz | 731 | -2790.436 | -1.565867 | -29.19475 | -0.009661051 | 0.008178133 | 0 | 0 | 0 | 0 | 0 | 0 | 0
3750.0A/m/0Hz | 732 | -2760.101 | -1.56422 | -28.87737 | -0.009650889 | 0.009375645 | 0 | 0 | 0 | 0 | 0 | 0 | 0
3750.0A/m/0Hz | 733 | -2728.412 | -1.562545 | -28.54583 | -0.009640557 | 0.009492476 | 0 | 0 | 0 | 0 | 0 | 0 | 0
3750.0A/m/0Hz | 734 | -2698.828 | -1.560872 | -28.23631 | -0.009630232 | 0.007856849 | 0 | 0 | 0 | 0 | 0 | 0 | 0
3750.0A/m/0Hz | 735 | -2670.138 | -1.559192 | -27.93615 | -0.009619872 | 0.00943406 | 0 | 0 | 0 | 0 | 0 | 0 | 0
3750.0A/m/0Hz | 736 | -2642.005 | -1.55763 | -27.6418 | -0.009610235 | 0.009492476 | 0 | 0 | 0 | 0 | 0 | 0 | 0
3750.0A/m/0Hz | 737 | -2610.09 | -1.555735 | -27.3079 | -0.009598539 | 0.008294963 | 0 | 0 | 0 | 0 | 0 | 0 | 0
3750.0A/m/0Hz | 738 | -2579.91 | -1.553996 | -26.99214 | -0.009587813 | 0.00943406 | 0 | 0 | 0 | 0 | 0 | 0 | 0
3750.0A/m/0Hz | 739 | -2549.91 | -1.55225 | -26.67826 | -0.009577041 | 0.01001821 | 0 | 0 | 0 | 0 | 0 | 0 | 0
3750.0A/m/0Hz | 740 | -2520.686 | -1.550557 | -26.37251 | -0.009566591 | 0.0103687 | 0 | 0 | 0 | 0 | 0 | 0 | 0
3750.0A/m/0Hz | 741 | -2489.915 | -1.548841 | -26.05058 | -0.009556004 | 0.009025154 | 0 | 0 | 0 | 0 | 0 | 0 | 0
3750.0A/m/0Hz | 742 | -2459.086 | -1.546803 | -25.72803 | -0.009543432 | 0.01115731 | 0 | 0 | 0 | 0 | 0 | 0 | 0
3750.0A/m/0Hz | 743 | -2426.373 | -1.544956 | -25.38577 | -0.009532034 | 0.01022267 | 0 | 0 | 0 | 0 | 0 | 0 | 0
3750.0A/m/0Hz | 744 | -2395.675 | -1.54302 | -25.06459 | -0.00952009 | 0.008178133 | 0 | 0 | 0 | 0 | 0 | 0 | 0
3750.0A/m/0Hz | 745 | -2366.434 | -1.541247 | -24.75866 | -0.009509153 | 0.009054361 | 0 | 0 | 0 | 0 | 0 | 0 | 0
3750.0A/m/0Hz | 746 | -2335.811 | -1.539447 | -24.43827 | -0.009498045 | 0.01048553 | 0 | 0 | 0 | 0 | 0 | 0 | 0
3750.0A/m/0Hz | 747 | -2306.743 | -1.537562 | -24.13415 | -0.009486415 | 0.01068999 | 0 | 0 | 0 | 0 | 0 | 0 | 0
3750.0A/m/0Hz | 748 | -2276.364 | -1.535683 | -23.81631 | -0.009474822 | 0.01019346 | 0 | 0 | 0 | 0 | 0 | 0 | 0
3750.0A/m/0Hz | 749 | -2247.329 | -1.533937 | -23.51253 | -0.009464051 | 0.00943406 | 0 | 0 | 0 | 0 | 0 | 0 | 0
3750.0A/m/0Hz | 750 | -2217.761 | -1.531923 | -23.20318 | -0.009451626 | 0.008762285 | 0 | 0 | 0 | 0 | 0 | 0 | 0
3750.0A/m/0Hz | 751 | -2188.279 | -1.530072 | -22.89473 | -0.009440203 | 0.009638514 | 0 | 0 | 0 | 0 | 0 | 0 | 0
3750.0A/m/0Hz | 752 | -2158.565 | -1.528061 | -22.58384 | -0.009427801 | 0.01156622 | 0 | 0 | 0 | 0 | 0 | 0 | 0
3750.0A/m/0Hz | 753 | -2129.775 | -1.526228 | -22.28263 | -0.009416487 | 0.01293897 | 0 | 0 | 0 | 0 | 0 | 0 | 0
3750.0A/m/0Hz | 754 | -2100.199 | -1.524256 | -21.9732 | -0.009404322 | 0.0103687 | 0 | 0 | 0 | 0 | 0 | 0 | 0
3750.0A/m/0Hz | 755 | -2073.642 | -1.52243 | -21.69534 | -0.009393054 | 0.009404853 | 0 | 0 | 0 | 0 | 0 | 0 | 0
3750.0A/m/0Hz | 756 | -2043.284 | -1.520357 | -21.37773 | -0.009380268 | 0.009580098 | 0 | 0 | 0 | 0 | 0 | 0 | 0
3750.0A/m/0Hz | 757 | -2014.083 | -1.51825 | -21.07221 | -0.009367266 | 0.0107192 | 0 | 0 | 0 | 0 | 0 | 0 | 0
3750.0A/m/0Hz | 758 | -1986.29 | -1.516323 | -20.78142 | -0.009355375 | 0.009784552 | 0 | 0 | 0 | 0 | 0 | 0 | 0
3750.0A/m/0Hz | 759 | -1959.105 | -1.514445 | -20.49701 | -0.009343791 | 0.009258815 | 0 | 0 | 0 | 0 | 0 | 0 | 0
3750.0A/m/0Hz | 760 | -1930.087 | -1.512281 | -20.19341 | -0.009330441 | 0.009492476 | 0 | 0 | 0 | 0 | 0 | 0 | 0
3750.0A/m/0Hz | 761 | -1901.517 | -1.510351 | -19.8945 | -0.009318532 | 0.01019346 | 0 | 0 | 0 | 0 | 0 | 0 | 0
3750.0A/m/0Hz | 762 | -1873.796 | -1.508335 | -19.60447 | -0.009306091 | 0.007856849 | 0 | 0 | 0 | 0 | 0 | 0 | 0
3750.0A/m/0Hz | 763 | -1846.317 | -1.506199 | -19.31697 | -0.009292912 | 0.01022267 | 0 | 0 | 0 | 0 | 0 | 0 | 0
3750.0A/m/0Hz | 764 | -1819.309 | -1.504237 | -19.0344 | -0.009280809 | 0.009813759375 | 0 | 0 | 0 | 0 | 0 | 0 | 0
3750.0A/m/0Hz | 765 | -1791.293 | -1.502125 | -18.74129 | -0.009267777 | 0.01127414 | 0 | 0 | 0 | 0 | 0 | 0 | 0
3750.0A/m/0Hz | 766 | -1764.083 | -1.500058 | -18.45661 | -0.009255027 | 0.009755344 | 0 | 0 | 0 | 0 | 0 | 0 | 0
3750.0A/m/0Hz | 767 | -1737.336 | -1.497912 | -18.17676 | -0.009241786 | 0.00993059 | 0 | 0 | 0 | 0 | 0 | 0 | 0
3750.0A/m/0Hz | 768 | -1710.103 | -1.49566 | -17.8918375 | -0.009227889 | 0.01086523 | 0 | 0 | 0 | 0 | 0 | 0 | 0
3750.0A/m/0Hz | 769 | -1683.034 | -1.493655 | -17.60863 | -0.009215518 | 0.0093464375 | 0 | 0 | 0 | 0 | 0 | 0 | 0
3750.0A/m/0Hz | 770 | -1657.264 | -1.491545 | -17.33902 | -0.009202503 | 0.009288022 | 0 | 0 | 0 | 0 | 0 | 0 | 0
3750.0A/m/0Hz | 771 | -1630.46 | -1.489479 | -17.05859 | -0.009189757 | 0.009667721 | 0 | 0 | 0 | 0 | 0 | 0 | 0
3750.0A/m/0Hz | 772 | -1603.85 | -1.487172 | -16.78018 | -0.009175523 | 0.009784552 | 0 | 0 | 0 | 0 | 0 | 0 | 0
3750.0A/m/0Hz | 773 | -1576.943 | -1.484926 | -16.49866 | -0.009161668 | 0.009375645 | 0 | 0 | 0 | 0 | 0 | 0 | 0
3750.0A/m/0Hz | 774 | -1550.634 | -1.482692 | -16.2234 | -0.009147883 | 0.01165384 | 0 | 0 | 0 | 0 | 0 | 0 | 0
3750.0A/m/0Hz | 775 | -1525.364 | -1.480502 | -15.959025 | -0.009134373 | 0.0103687 | 0 | 0 | 0 | 0 | 0 | 0 | 0
3750.0A/m/0Hz | 776 | -1499.772 | -1.478434 | -15.69126 | -0.00912161 | 0.008265756 | 0 | 0 | 0 | 0 | 0 | 0 | 0
3750.0A/m/0Hz | 777 | -1472.509 | -1.475852 | -15.40603 | -0.009105679 | 0.009755344 | 0 | 0 | 0 | 0 | 0 | 0 | 0
3750.0A/m/0Hz | 778 | -1447.471 | -1.473588 | -15.14407 | -0.009091714 | 0.008937531 | 0 | 0 | 0 | 0 | 0 | 0 | 0
3750.0A/m/0Hz | 779 | -1421.528 | -1.471254 | -14.87265 | -0.009077313 | 0.009696929 | 0 | 0 | 0 | 0 | 0 | 0 | 0
3750.0A/m/0Hz | 780 | -1396.143 | -1.468824 | -14.60706 | -0.009062322 | 0.0103395 | 0 | 0 | 0 | 0 | 0 | 0 | 0
3750.0A/m/0Hz | 781 | -1369.981 | -1.46643 | -14.33334 | -0.009047548 | 0.009667721 | 0 | 0 | 0 | 0 | 0 | 0 | 0
3750.0A/m/0Hz | 782 | -1346.62 | -1.46412 | -14.08892 | -0.009033298 | 0.0103395 | 0 | 0 | 0 | 0 | 0 | 0 | 0
3750.0A/m/0Hz | 783 | -1319.793 | -1.461324 | -13.80824375 | -0.009016044 | 0.0118875 | 0 | 0 | 0 | 0 | 0 | 0 | 0
3750.0A/m/0Hz | 784 | -1294.692 | -1.458949 | -13.54563 | -0.009001394 | 0.01042712 | 0 | 0 | 0 | 0 | 0 | 0 | 0
3750.0A/m/0Hz | 785 | -1270.487 | -1.456425 | -13.29239 | -0.00898582 | 0.01060237 | 0 | 0 | 0 | 0 | 0 | 0 | 0
3750.0A/m/0Hz | 786 | -1245.971 | -1.454052 | -13.03589 | -0.008971179 | 0.01048553 | 0 | 0 | 0 | 0 | 0 | 0 | 0
3750.0A/m/0Hz | 787 | -1221.865 | -1.451369 | -12.78368 | -0.008954626 | 0.01042712 | 0 | 0 | 0 | 0 | 0 | 0 | 0
3750.0A/m/0Hz | 788 | -1197.447 | -1.448754 | -12.52821 | -0.00893849 | 0.008470209 | 0 | 0 | 0 | 0 | 0 | 0 | 0
3750.0A/m/0Hz | 789 | -1173.892 | -1.446143 | -12.28177 | -0.008922385 | 0.008733078 | 0 | 0 | 0 | 0 | 0 | 0 | 0
3750.0A/m/0Hz | 790 | -1149.686 | -1.443287 | -12.02852 | -0.00890476 | 0.011215725 | 0 | 0 | 0 | 0 | 0 | 0 | 0
3750.0A/m/0Hz | 791 | -1126.481 | -1.44071 | -11.78573 | -0.008888864 | 0.0093464375 | 0 | 0 | 0 | 0 | 0 | 0 | 0
3750.0A/m/0Hz | 792 | -1102.739 | -1.437833 | -11.53733 | -0.008871109 | 0.00943406 | 0 | 0 | 0 | 0 | 0 | 0 | 0
3750.0A/m/0Hz | 793 | -1079.139 | -1.434898 | -11.29042 | -0.008853003 | 0.01095286 | 0 | 0 | 0 | 0 | 0 | 0 | 0
3750.0A/m/0Hz | 794 | -1056.222 | -1.43205 | -11.05065 | -0.008835431 | 0.008995946 | 0 | 0 | 0 | 0 | 0 | 0 | 0
3750.0A/m/0Hz | 795 | -1033.164 | -1.42904 | -10.80942 | -0.008816862 | 0.009696929 | 0 | 0 | 0 | 0 | 0 | 0 | 0
3750.0A/m/0Hz | 796 | -1010.748 | -1.426106 | -10.57488 | -0.00879876 | 0.01019346 | 0 | 0 | 0 | 0 | 0 | 0 | 0
3750.0A/m/0Hz | 797 | -989.8769 | -1.423278 | -10.35652 | -0.008781309 | 0.01048553 | 0 | 0 | 0 | 0 | 0 | 0 | 0
3750.0A/m/0Hz | 798 | -967.718 | -1.420197 | -10.12469 | -0.008762301 | 0.01054395 | 0 | 0 | 0 | 0 | 0 | 0 | 0
3750.0A/m/0Hz | 799 | -946.552 | -1.417232 | -9.903239 | -0.008744008 | 0.01060237 | 0 | 0 | 0 | 0 | 0 | 0 | 0
3750.0A/m/0Hz | 800 | -924.6615 | -1.413982 | -9.674211 | -0.008723956 | 0.01083603 | 0 | 0 | 0 | 0 | 0 | 0 | 0
3750.0A/m/0Hz | 801 | -903.2983 | -1.410635 | -9.4507 | -0.008703304 | 0.009580098 | 0 | 0 | 0 | 0 | 0 | 0 | 0
3750.0A/m/0Hz | 802 | -882.7705 | -1.407322 | -9.235929 | -0.008682866 | 0.01007663 | 0 | 0 | 0 | 0 | 0 | 0 | 0
3750.0A/m/0Hz | 803 | -862.2241 | -1.40402 | -9.020963 | -0.00866249 | 0.01001821 | 0 | 0 | 0 | 0 | 0 | 0 | 0
3750.0A/m/0Hz | 804 | -842.6274 | -1.400747 | -8.815934 | -0.008642299 | 0.01068999 | 0 | 0 | 0 | 0 | 0 | 0 | 0
3750.0A/m/0Hz | 805 | -823.0832 | -1.397383 | -8.611454 | -0.008621545 | 0.009667721 | 0 | 0 | 0 | 0 | 0 | 0 | 0
3750.0A/m/0Hz | 806 | -802.8926 | -1.39354 | -8.400212 | -0.008597834 | 0.0093464375 | 0 | 0 | 0 | 0 | 0 | 0 | 0
3750.0A/m/0Hz | 807 | -784.1184 | -1.390119 | -8.203788 | -0.008576727 | 0.01025187 | 0 | 0 | 0 | 0 | 0 | 0 | 0
3750.0A/m/0Hz | 808 | -764.5999 | -1.386161 | -7.999577 | -0.008552308 | 0.01092365 | 0 | 0 | 0 | 0 | 0 | 0 | 0
3750.0A/m/0Hz | 809 | -746.3951 | -1.382344 | -7.80911 | -0.008528756 | 0.01104048 | 0 | 0 | 0 | 0 | 0 | 0 | 0
3750.0A/m/0Hz | 810 | -728.4167 | -1.378555 | -7.621012 | -0.008505378 | 0.01089444 | 0 | 0 | 0 | 0 | 0 | 0 | 0
3750.0A/m/0Hz | 811 | -709.9016 | -1.374257 | -7.427299 | -0.008478864 | 0.008937531 | 0 | 0 | 0 | 0 | 0 | 0 | 0
3750.0A/m/0Hz | 812 | -693.3081 | -1.370424 | -7.253691 | -0.008455214 | 0.01247165 | 0 | 0 | 0 | 0 | 0 | 0 | 0
3750.0A/m/0Hz | 813 | -677.5535 | -1.366444 | -7.088859 | -0.008430657 | 0.009229607 | 0 | 0 | 0 | 0 | 0 | 0 | 0
3750.0A/m/0Hz | 814 | -662.0614 | -1.362573 | -6.926774 | -0.008406775 | 0.009463268 | 0 | 0 | 0 | 0 | 0 | 0 | 0
3750.0A/m/0Hz | 815 | -645.8389 | -1.358073 | -6.757047 | -0.008379008 | 0.01066078 | 0 | 0 | 0 | 0 | 0 | 0 | 0
3750.0A/m/0Hz | 816 | -631.3642 | -1.354054 | -6.605607 | -0.008354214 | 0.01089444 | 0 | 0 | 0 | 0 | 0 | 0 | 0
3750.0A/m/0Hz | 817 | -617.8871 | -1.349948 | -6.464604 | -0.008328881 | 0.008528624 | 0 | 0 | 0 | 0 | 0 | 0 | 0
3750.0A/m/0Hz | 818 | -604.1381 | -1.345808 | -6.320756 | -0.008303336 | 0.008995946 | 0 | 0 | 0 | 0 | 0 | 0 | 0
3750.0A/m/0Hz | 819 | -590.5245 | -1.341158 | -6.178324 | -0.00827465 | 0.01106969 | 0 | 0 | 0 | 0 | 0 | 0 | 0
3750.0A/m/0Hz | 820 | -578.1873 | -1.337095 | -6.049247 | -0.008249579 | 0.0107484 | 0 | 0 | 0 | 0 | 0 | 0 | 0
3750.0A/m/0Hz | 821 | -565.7019 | -1.332649 | -5.91862 | -0.008222148 | 0.008441001 | 0 | 0 | 0 | 0 | 0 | 0 | 0
3750.0A/m/0Hz | 822 | -554.7193 | -1.328452 | -5.803715 | -0.008196254 | 0.00931723 | 0 | 0 | 0 | 0 | 0 | 0 | 0
3750.0A/m/0Hz | 823 | -542.9153 | -1.323947 | -5.680216 | -0.00816846 | 0.008061302 | 0 | 0 | 0 | 0 | 0 | 0 | 0
3750.0A/m/0Hz | 824 | -532.0739 | -1.319363 | -5.566789 | -0.008140179 | 0.009404853 | 0 | 0 | 0 | 0 | 0 | 0 | 0
3750.0A/m/0Hz | 825 | -521.5522 | -1.315012 | -5.456706 | -0.008113331 | 0.01042712 | 0 | 0 | 0 | 0 | 0 | 0 | 0
3750.0A/m/0Hz | 826 | -511.972 | -1.310637 | -5.356474 | -0.008086341 | 0.01077761 | 0 | 0 | 0 | 0 | 0 | 0 | 0
3750.0A/m/0Hz | 827 | -502.1246 | -1.306118 | -5.253446 | -0.008058461 | 0.011215725 | 0 | 0 | 0 | 0 | 0 | 0 | 0
3750.0A/m/0Hz | 828 | -493.8687 | -1.302111 | -5.167069 | -0.008033738 | 0.01063157 | 0 | 0 | 0 | 0 | 0 | 0 | 0
3750.0A/m/0Hz | 829 | -484.0645 | -1.297048 | -5.064494 | -0.008002501 | 0.01217958 | 0 | 0 | 0 | 0 | 0 | 0 | 0
3750.0A/m/0Hz | 830 | -476.392 | -1.293065 | -4.98422 | -0.007977926 | 0.00931723 | 0 | 0 | 0 | 0 | 0 | 0 | 0
3750.0A/m/0Hz | 831 | -468.2131 | -1.288548 | -4.898649 | -0.007950059 | 0.01109889 | 0 | 0 | 0 | 0 | 0 | 0 | 0
3750.0A/m/0Hz | 832 | -460.0797 | -1.283837 | -4.813554 | -0.007920991 | 0.01086523 | 0 | 0 | 0 | 0 | 0 | 0 | 0
3750.0A/m/0Hz | 833 | -452.2625 | -1.279135 | -4.731767 | -0.007891982 | 0.01165384 | 0 | 0 | 0 | 0 | 0 | 0 | 0
3750.0A/m/0Hz | 834 | -445.612 | -1.275339 | -4.662187 | -0.007868561 | 0.01156622 | 0 | 0 | 0 | 0 | 0 | 0 | 0
3750.0A/m/0Hz | 835 | -438.867 | -1.270921 | -4.591618 | -0.007841302 | 0.01156622 | 0 | 0 | 0 | 0 | 0 | 0 | 0
3750.0A/m/0Hz | 836 | -431.9249 | -1.266257 | -4.518986 | -0.007812524 | 0.0107192 | 0 | 0 | 0 | 0 | 0 | 0 | 0
3750.0A/m/0Hz | 837 | -425.2242 | -1.261668 | -4.448881 | -0.007784212 | 0.008616247 | 0 | 0 | 0 | 0 | 0 | 0 | 0
3750.0A/m/0Hz | 838 | -418.4384 | -1.256953 | -4.377885 | -0.007755123 | 0.009989005 | 0 | 0 | 0 | 0 | 0 | 0 | 0
3750.0A/m/0Hz | 839 | -412.7809 | -1.25285 | -4.318693 | -0.007729808 | 0.01171225 | 0 | 0 | 0 | 0 | 0 | 0 | 0
3750.0A/m/0Hz | 840 | -407.3508 | -1.248697 | -4.261881 | -0.007704187 | 0.01101127 | 0 | 0 | 0 | 0 | 0 | 0 | 0
3750.0A/m/0Hz | 841 | -401.5894 | -1.244253 | -4.201603 | -0.007676769 | 0.01147859 | 0 | 0 | 0 | 0 | 0 | 0 | 0
3750.0A/m/0Hz | 842 | -397.1511 | -1.240636 | -4.155168 | -0.007654451 | 0.01010584 | 0 | 0 | 0 | 0 | 0 | 0 | 0
3750.0A/m/0Hz | 843 | -391.462 | -1.235954 | -4.095646 | -0.007625562 | 0.01016425 | 0 | 0 | 0 | 0 | 0 | 0 | 0
3750.0A/m/0Hz | 844 | -386.1463 | -1.231465 | -4.040031 | -0.007597868 | 0.01048553 | 0 | 0 | 0 | 0 | 0 | 0 | 0
3750.0A/m/0Hz | 845 | -380.4864 | -1.226484 | -3.980815 | -0.007567135 | 0.008849908 | 0 | 0 | 0 | 0 | 0 | 0 | 0
3750.0A/m/0Hz | 846 | -375.9419 | -1.222338 | -3.933268 | -0.007541555 | 0.01215036875 | 0 | 0 | 0 | 0 | 0 | 0 | 0
3750.0A/m/0Hz | 847 | -371.2189 | -1.218133 | -3.883854 | -0.007515614 | 0.01174146 | 0 | 0 | 0 | 0 | 0 | 0 | 0
3750.0A/m/0Hz | 848 | -366.9405 | -1.213937 | -3.839091 | -0.00748972 | 0.01136176 | 0 | 0 | 0 | 0 | 0 | 0 | 0
3750.0A/m/0Hz | 849 | -361.899 | -1.209205 | -3.786344 | -0.007460529 | 0.01109889 | 0 | 0 | 0 | 0 | 0 | 0 | 0
3750.0A/m/0Hz | 850 | -357.0791 | -1.204211 | -3.735917 | -0.007429714 | 0.01013504 | 0 | 0 | 0 | 0 | 0 | 0 | 0
3750.0A/m/0Hz | 851 | -353.4214 | -1.200401 | -3.697648 | -0.007406208 | 0.01039791 | 0 | 0 | 0 | 0 | 0 | 0 | 0
3750.0A/m/0Hz | 852 | -349.3576 | -1.196045 | -3.655131 | -0.007379332 | 0.01092365 | 0 | 0 | 0 | 0 | 0 | 0 | 0
3750.0A/m/0Hz | 853 | -345.2145 | -1.191747 | -3.611784 | -0.007352818 | 0.01042712 | 0 | 0 | 0 | 0 | 0 | 0 | 0
3750.0A/m/0Hz | 854 | -340.537 | -1.186584 | -3.562846 | -0.007320958 | 0.009638514 | 0 | 0 | 0 | 0 | 0 | 0 | 0
3750.0A/m/0Hz | 855 | -335.8688 | -1.18128 | -3.514005 | -0.007288235 | 0.01022267 | 0 | 0 | 0 | 0 | 0 | 0 | 0
3750.0A/m/0Hz | 856 | -331.4702 | -1.176153 | -3.467985 | -0.007256603 | 0.01142018 | 0 | 0 | 0 | 0 | 0 | 0 | 0
3750.0A/m/0Hz | 857 | -327.9582 | -1.171935 | -3.431242 | -0.007230577 | 0.0103687 | 0 | 0 | 0 | 0 | 0 | 0 | 0
3750.0A/m/0Hz | 858 | -324.3542 | -1.167708 | -3.393534 | -0.007204501 | 0.009141984 | 0 | 0 | 0 | 0 | 0 | 0 | 0
3750.0A/m/0Hz | 859 | -319.6358 | -1.161759 | -3.344169 | -0.007167793 | 0.009258815 | 0 | 0 | 0 | 0 | 0 | 0 | 0
3750.0A/m/0Hz | 860 | -316.3071 | -1.157478 | -3.309342 | -0.007141381 | 0.01028108125 | 0 | 0 | 0 | 0 | 0 | 0 | 0
3750.0A/m/0Hz | 861 | -312.9609 | -1.153246 | -3.274333 | -0.007115272 | 0.01045633 | 0 | 0 | 0 | 0 | 0 | 0 | 0
3750.0A/m/0Hz | 862 | -310.583 | -1.150103 | -3.249455 | -0.007095878 | 0.01057316 | 0 | 0 | 0 | 0 | 0 | 0 | 0
3750.0A/m/0Hz | 863 | -307.322 | -1.145708 | -3.215336 | -0.007068768 | 0.00870387 | 0 | 0 | 0 | 0 | 0 | 0 | 0
3750.0A/m/0Hz | 864 | -302.9373 | -1.139745 | -3.169462 | -0.007031973 | 0.008119718 | 0 | 0 | 0 | 0 | 0 | 0 | 0
3750.0A/m/0Hz | 865 | -299.024 | -1.134473 | -3.12852 | -0.006999447 | 0.009258815 | 0 | 0 | 0 | 0 | 0 | 0 | 0
3750.0A/m/0Hz | 866 | -294.8949 | -1.128396 | -3.085319 | -0.006961955 | 0.009492476 | 0 | 0 | 0 | 0 | 0 | 0 | 0
3750.0A/m/0Hz | 867 | -291.3912 | -1.123202 | -3.048661 | -0.006929907 | 0.00943406 | 0 | 0 | 0 | 0 | 0 | 0 | 0
3750.0A/m/0Hz | 868 | -288.8652 | -1.119789 | -3.022233 | -0.006908848 | 0.008908323 | 0 | 0 | 0 | 0 | 0 | 0 | 0
3750.0A/m/0Hz | 869 | -286.4407 | -1.116069 | -2.996867 | -0.006885898 | 0.009667721 | 0 | 0 | 0 | 0 | 0 | 0 | 0
3750.0A/m/0Hz | 870 | -284.232 | -1.112445 | -2.973759 | -0.006863539 | 0.01022267 | 0 | 0 | 0 | 0 | 0 | 0 | 0
3750.0A/m/0Hz | 871 | -280.2639 | -1.106568 | -2.932243 | -0.006827278 | 0.01045633 | 0 | 0 | 0 | 0 | 0 | 0 | 0
3750.0A/m/0Hz | 872 | -276.99 | -1.101331 | -2.89799 | -0.006794972 | 0.01001821 | 0 | 0 | 0 | 0 | 0 | 0 | 0
3750.0A/m/0Hz | 873 | -274.3648 | -1.096906 | -2.870524 | -0.006767665 | 0.01063157 | 0 | 0 | 0 | 0 | 0 | 0 | 0
3750.0A/m/0Hz | 874 | -271.2484 | -1.091967 | -2.837919 | -0.006737196 | 0.009229607 | 0 | 0 | 0 | 0 | 0 | 0 | 0
3750.0A/m/0Hz | 875 | -268.7633 | -1.087869 | -2.811918 | -0.006711912 | 0.01171225 | 0 | 0 | 0 | 0 | 0 | 0 | 0
3750.0A/m/0Hz | 876 | -266.5383 | -1.084134 | -2.788639 | -0.006688869 | 0.01130335 | 0 | 0 | 0 | 0 | 0 | 0 | 0
3750.0A/m/0Hz | 877 | -264.2106 | -1.080122 | -2.764286 | -0.006664113 | 0.01101127 | 0 | 0 | 0 | 0 | 0 | 0 | 0
3750.0A/m/0Hz | 878 | -262.0113 | -1.076322 | -2.741276 | -0.006640668 | 0.009755344 | 0 | 0 | 0 | 0 | 0 | 0 | 0
3750.0A/m/0Hz | 879 | -259.4421 | -1.071887 | -2.714396 | -0.006613303 | 0.01010584 | 0 | 0 | 0 | 0 | 0 | 0 | 0
3750.0A/m/0Hz | 880 | -256.2277 | -1.065992 | -2.680766 | -0.006576937 | 0.01127414 | 0 | 0 | 0 | 0 | 0 | 0 | 0
3750.0A/m/0Hz | 881 | -253.0763 | -1.060522 | -2.647795 | -0.006543189 | 0.01060237 | 0 | 0 | 0 | 0 | 0 | 0 | 0
3750.0A/m/0Hz | 882 | -250.3006 | -1.055386 | -2.618754 | -0.0065115 | 0.01028108125 | 0 | 0 | 0 | 0 | 0 | 0 | 0
3750.0A/m/0Hz | 883 | -248.0395 | -1.051078 | -2.595097 | -0.006484916 | 0.0103687 | 0 | 0 | 0 | 0 | 0 | 0 | 0
3750.0A/m/0Hz | 884 | -247.0069 | -1.049262 | -2.584294 | -0.006473715 | 0.01086523 | 0 | 0 | 0 | 0 | 0 | 0 | 0
3750.0A/m/0Hz | 885 | -244.7831 | -1.045336 | -2.561027 | -0.00644949 | 0.01232561 | 0 | 0 | 0 | 0 | 0 | 0 | 0
3750.0A/m/0Hz | 886 | -241.774 | -1.039437 | -2.529545 | -0.006413095 | 0.0107192 | 0 | 0 | 0 | 0 | 0 | 0 | 0
3750.0A/m/0Hz | 887 | -238.5305 | -1.033257 | -2.495609 | -0.006374969 | 0.01288056 | 0 | 0 | 0 | 0 | 0 | 0 | 0
3750.0A/m/0Hz | 888 | -235.9403 | -1.028049 | -2.46851 | -0.006342836 | 0.01144939 | 0 | 0 | 0 | 0 | 0 | 0 | 0
3750.0A/m/0Hz | 889 | -234.616 | -1.02546 | -2.454655 | -0.006326864 | 0.01130335 | 0 | 0 | 0 | 0 | 0 | 0 | 0
3750.0A/m/0Hz | 890 | -232.3735 | -1.020977 | -2.431193 | -0.006299202 | 0.009755344 | 0 | 0 | 0 | 0 | 0 | 0 | 0
3750.0A/m/0Hz | 891 | -229.9082 | -1.016033 | -2.4054 | -0.006268698 | 0.008674662 | 0 | 0 | 0 | 0 | 0 | 0 | 0
3750.0A/m/0Hz | 892 | -227.8944 | -1.011725 | -2.38433 | -0.006242118 | 0.01048553 | 0 | 0 | 0 | 0 | 0 | 0 | 0
3750.0A/m/0Hz | 893 | -225.9727 | -1.008079 | -2.364225 | -0.006219627 | 0.01147859 | 0 | 0 | 0 | 0 | 0 | 0 | 0
3750.0A/m/0Hz | 894 | -223.6684 | -1.003443 | -2.340116 | -0.006191019 | 0.01171225 | 0 | 0 | 0 | 0 | 0 | 0 | 0
3750.0A/m/0Hz | 895 | -220.1798 | -0.9957821 | -2.303617 | -0.006143756 | 0.01130335 | 0 | 0 | 0 | 0 | 0 | 0 | 0
3750.0A/m/0Hz | 896 | -217.5967 | -0.9902127 | -2.276591 | -0.006109393 | 0.01127414 | 0 | 0 | 0 | 0 | 0 | 0 | 0
3750.0A/m/0Hz | 897 | -215.3098 | -0.985362 | -2.252665 | -0.006079466 | 0.01004742 | 0 | 0 | 0 | 0 | 0 | 0 | 0
3750.0A/m/0Hz | 898 | -214.1151 | -0.9825862 | -2.240165 | -0.00606234 | 0.01022267 | 0 | 0 | 0 | 0 | 0 | 0 | 0
3750.0A/m/0Hz | 899 | -212.8527 | -0.9799086 | -2.226957 | -0.00604582 | 0.0107192 | 0 | 0 | 0 | 0 | 0 | 0 | 0
3750.0A/m/0Hz | 900 | -210.6078 | -0.9749632 | -2.203471 | -0.006015307 | 0.01060237 | 0 | 0 | 0 | 0 | 0 | 0 | 0
3750.0A/m/0Hz | 901 | -207.4121 | -0.9680046 | -2.170036 | -0.005972375 | 0.009813759375 | 0 | 0 | 0 | 0 | 0 | 0 | 0
3750.0A/m/0Hz | 902 | -204.123 | -0.96079 | -2.135624 | -0.005927862 | 0.01063157 | 0 | 0 | 0 | 0 | 0 | 0 | 0
3750.0A/m/0Hz | 903 | -201.7651 | -0.955438 | -2.110954 | -0.005894841 | 0.01019346 | 0 | 0 | 0 | 0 | 0 | 0 | 0
3750.0A/m/0Hz | 904 | -200.4805 | -0.9521421 | -2.097514 | -0.005874507 | 0.01267611 | 0 | 0 | 0 | 0 | 0 | 0 | 0
3750.0A/m/0Hz | 905 | -199.3499 | -0.9496969 | -2.085685 | -0.00585942 | 0.0118875 | 0 | 0 | 0 | 0 | 0 | 0 | 0
3750.0A/m/0Hz | 906 | -197.7479 | -0.9461657 | -2.068925 | -0.005837633 | 0.01060237 | 0 | 0 | 0 | 0 | 0 | 0 | 0
3750.0A/m/0Hz | 907 | -194.9477 | -0.9397517 | -2.039628 | -0.00579806 | 0.01185829 | 0 | 0 | 0 | 0 | 0 | 0 | 0
3750.0A/m/0Hz | 908 | -191.885 | -0.9323908 | -2.007585 | -0.005752645 | 0.01001821 | 0 | 0 | 0 | 0 | 0 | 0 | 0
3750.0A/m/0Hz | 909 | -188.6706 | -0.9246422 | -1.973954 | -0.005704838 | 0.011215725 | 0 | 0 | 0 | 0 | 0 | 0 | 0
3750.0A/m/0Hz | 910 | -187.0267 | -0.9206975 | -1.956754 | -0.0056805 | 0.01007663 | 0 | 0 | 0 | 0 | 0 | 0 | 0
3750.0A/m/0Hz | 911 | -186.91 | -0.9203096 | -1.955534 | -0.005678107 | 0.01042712 | 0 | 0 | 0 | 0 | 0 | 0 | 0
3750.0A/m/0Hz | 912 | -186.9858 | -0.9200462 | -1.956327 | -0.005676482 | 0.009463268 | 0 | 0 | 0 | 0 | 0 | 0 | 0
3750.0A/m/0Hz | 913 | -183.8461 | -0.9131236 | -1.923478125 | -0.005633771 | 0.01051474 | 0 | 0 | 0 | 0 | 0 | 0 | 0
3750.0A/m/0Hz | 914 | -180.4427 | -0.9048171 | -1.88787 | -0.005582522 | 0.009463268 | 0 | 0 | 0 | 0 | 0 | 0 | 0
3750.0A/m/0Hz | 915 | -176.1888 | -0.8942454 | -1.843363 | -0.005517296 | 0.00993059 | 0 | 0 | 0 | 0 | 0 | 0 | 0
3750.0A/m/0Hz | 916 | -173.3734 | -0.886899 | -1.813908 | -0.005471971 | 0.01025187 | 0 | 0 | 0 | 0 | 0 | 0 | 0
3750.0A/m/0Hz | 917 | -172.8834 | -0.8853422 | -1.808781 | -0.005462366 | 0.01010584 | 0 | 0 | 0 | 0 | 0 | 0 | 0
3750.0A/m/0Hz | 918 | -172.8822 | -0.8851834 | -1.808769 | -0.005461386 | 0.01028108125 | 0 | 0 | 0 | 0 | 0 | 0 | 0
3750.0A/m/0Hz | 919 | -171.9605 | -0.8833884 | -1.799125 | -0.005450311 | 0.009375645 | 0 | 0 | 0 | 0 | 0 | 0 | 0
3750.0A/m/0Hz | 920 | -169.4998 | -0.8774582 | -1.77338 | -0.005413723 | 0.009901382 | 0 | 0 | 0 | 0 | 0 | 0 | 0
3750.0A/m/0Hz | 921 | -163.5937 | -0.8617827 | -1.711588 | -0.005317009 | 0.01124493 | 0 | 0 | 0 | 0 | 0 | 0 | 0
3750.0A/m/0Hz | 922 | -159.8788 | -0.8519951 | -1.672721 | -0.005256621 | 0.01177067 | 0 | 0 | 0 | 0 | 0 | 0 | 0
3750.0A/m/0Hz | 923 | -159.5906 | -0.8508662 | -1.669706 | -0.005249657 | 0.01016425 | 0 | 0 | 0 | 0 | 0 | 0 | 0
3750.0A/m/0Hz | 924 | -159.4097 | -0.8507014 | -1.667814 | -0.005248639 | 0.01042712 | 0 | 0 | 0 | 0 | 0 | 0 | 0
3750.0A/m/0Hz | 925 | -157.4263 | -0.8457822 | -1.647062 | -0.00521829 | 0.01007663 | 0 | 0 | 0 | 0 | 0 | 0 | 0
3750.0A/m/0Hz | 926 | -154.7206 | -0.8387307 | -1.618754 | -0.005174783 | 0.0107484 | 0 | 0 | 0 | 0 | 0 | 0 | 0
3750.0A/m/0Hz | 927 | -150.0256 | -0.8260566 | -1.569633 | -0.005096586 | 0.01019346 | 0 | 0 | 0 | 0 | 0 | 0 | 0
3750.0A/m/0Hz | 928 | -147.2149 | -0.8183193 | -1.540226 | -0.005048849 | 0.01156622 | 0 | 0 | 0 | 0 | 0 | 0 | 0
3750.0A/m/0Hz | 929 | -146.7412 | -0.8168845 | -1.53527 | -0.005039997 | 0.01223799 | 0 | 0 | 0 | 0 | 0 | 0 | 0
3750.0A/m/0Hz | 930 | -146.6502 | -0.8165306 | -1.534318 | -0.005037813 | 0.01255928 | 0 | 0 | 0 | 0 | 0 | 0 | 0
3750.0A/m/0Hz | 931 | -145.5814 | -0.8140409 | -1.523136 | -0.005022452 | 0.01217958 | 0 | 0 | 0 | 0 | 0 | 0 | 0
3750.0A/m/0Hz | 932 | -141.9178 | -0.8039637 | -1.48480625 | -0.004960278 | 0.01165384 | 0 | 0 | 0 | 0 | 0 | 0 | 0
3750.0A/m/0Hz | 933 | -137.7024 | -0.7924416 | -1.440702 | -0.004889189 | 0.01177067 | 0 | 0 | 0 | 0 | 0 | 0 | 0
3750.0A/m/0Hz | 934 | -135.0597 | -0.7850497 | -1.413053 | -0.004843583 | 0.01060237 | 0 | 0 | 0 | 0 | 0 | 0 | 0
3750.0A/m/0Hz | 935 | -133.886 | -0.7813394 | -1.400773 | -0.004820691 | 0.01197512 | 0 | 0 | 0 | 0 | 0 | 0 | 0
3750.0A/m/0Hz | 936 | -133.8159 | -0.781045 | -1.400040625 | -0.004818875 | 0.01130335 | 0 | 0 | 0 | 0 | 0 | 0 | 0
3750.0A/m/0Hz | 937 | -133.7914 | -0.7809031 | -1.399784 | -0.004817999 | 0.009609306 | 0 | 0 | 0 | 0 | 0 | 0 | 0
3750.0A/m/0Hz | 938 | -131.8593 | -0.7763106 | -1.379569 | -0.004789665 | 0.01039791 | 0 | 0 | 0 | 0 | 0 | 0 | 0
3750.0A/m/0Hz | 939 | -127.6228 | -0.7645655 | -1.335246 | -0.0047172 | 0.009959797 | 0 | 0 | 0 | 0 | 0 | 0 | 0
3750.0A/m/0Hz | 940 | -123.4809 | -0.7524092 | -1.291911 | -0.004642199 | 0.01179988 | 0 | 0 | 0 | 0 | 0 | 0 | 0
3750.0A/m/0Hz | 941 | -121.2349 | -0.7458877 | -1.268412 | -0.004601962 | 0.009609306 | 0 | 0 | 0 | 0 | 0 | 0 | 0
3750.0A/m/0Hz | 942 | -120.5628 | -0.7435612 | -1.261381 | -0.004587608 | 0.009755344 | 0 | 0 | 0 | 0 | 0 | 0 | 0
3750.0A/m/0Hz | 943 | -120.5033 | -0.7433211 | -1.260758 | -0.004586127 | 0.01025187 | 0 | 0 | 0 | 0 | 0 | 0 | 0
3750.0A/m/0Hz | 944 | -119.4404 | -0.7410636 | -1.249638 | -0.004572198 | 0.01276373 | 0 | 0 | 0 | 0 | 0 | 0 | 0
3750.0A/m/0Hz | 945 | -116.4629 | -0.7320604 | -1.218485 | -0.004516651 | 0.009696929 | 0 | 0 | 0 | 0 | 0 | 0 | 0
3750.0A/m/0Hz | 946 | -113.1248 | -0.7224317 | -1.183561 | -0.004457244 | 0.01089444 | 0 | 0 | 0 | 0 | 0 | 0 | 0
3750.0A/m/0Hz | 947 | -109.9139 | -0.7133588 | -1.149967 | -0.004401266 | 0.01124493 | 0 | 0 | 0 | 0 | 0 | 0 | 0
3750.0A/m/0Hz | 948 | -108.6177 | -0.7094598 | -1.136405 | -0.00437721 | 0.01185829 | 0 | 0 | 0 | 0 | 0 | 0 | 0
3750.0A/m/0Hz | 949 | -108.3295 | -0.708282 | -1.13339 | -0.004369943 | 0.01174146 | 0 | 0 | 0 | 0 | 0 | 0 | 0
3750.0A/m/0Hz | 950 | -108.3482 | -0.7080657 | -1.133586 | -0.004368609 | 0.008353379 | 0 | 0 | 0 | 0 | 0 | 0 | 0
3750.0A/m/0Hz | 951 | -106.9714 | -0.7046565 | -1.11918125 | -0.004347575 | 0.0103687 | 0 | 0 | 0 | 0 | 0 | 0 | 0
3750.0A/m/0Hz | 952 | -103.8877 | -0.6955391 | -1.086918 | -0.004291323 | 0.01042712 | 0 | 0 | 0 | 0 | 0 | 0 | 0
3750.0A/m/0Hz | 953 | -99.67105 | -0.6831229 | -1.042802 | -0.004214717 | 0.008733078 | 0 | 0 | 0 | 0 | 0 | 0 | 0
3750.0A/m/0Hz | 954 | -96.95252 | -0.6747937 | -1.014359 | -0.004163328 | 0.009288022 | 0 | 0 | 0 | 0 | 0 | 0 | 0
3750.0A/m/0Hz | 955 | -96.21747 | -0.6721427 | -1.006669 | -0.004146972 | 0.01063157 | 0 | 0 | 0 | 0 | 0 | 0 | 0
3750.0A/m/0Hz | 956 | -96.14863 | -0.6719368 | -1.005949 | -0.004145702 | 0.009813759375 | 0 | 0 | 0 | 0 | 0 | 0 | 0
3750.0A/m/0Hz | 957 | -95.31558 | -0.6700095 | -0.997233 | -0.00413381 | 0.009667721 | 0 | 0 | 0 | 0 | 0 | 0 | 0
3750.0A/m/0Hz | 958 | -92.8409 | -0.6629363 | -0.9713419 | -0.00409017 | 0.00993059 | 0 | 0 | 0 | 0 | 0 | 0 | 0
3750.0A/m/0Hz | 959 | -88.93813 | -0.6509349 | -0.930509375 | -0.004016125 | 0.01068999 | 0 | 0 | 0 | 0 | 0 | 0 | 0
3750.0A/m/0Hz | 960 | -86.1006 | -0.6420589 | -0.900821875 | -0.003961361 | 0.01136176 | 0 | 0 | 0 | 0 | 0 | 0 | 0
3750.0A/m/0Hz | 961 | -85.2897 | -0.6392743 | -0.892338 | -0.003944181 | 0.01098206 | 0 | 0 | 0 | 0 | 0 | 0 | 0
3750.0A/m/0Hz | 962 | -85.2687 | -0.6390811 | -0.8921183 | -0.003942989 | 0.009667721 | 0 | 0 | 0 | 0 | 0 | 0 | 0
3750.0A/m/0Hz | 963 | -84.18713 | -0.6365563 | -0.8808023 | -0.003927412 | 0.01139097 | 0 | 0 | 0 | 0 | 0 | 0 | 0
3750.0A/m/0Hz | 964 | -81.45344 | -0.628282 | -0.8522013 | -0.003876361 | 0.008966738 | 0 | 0 | 0 | 0 | 0 | 0 | 0
3750.0A/m/0Hz | 965 | -76.94629 | -0.6141343 | -0.8050455 | -0.003789073 | 0.008966738 | 0 | 0 | 0 | 0 | 0 | 0 | 0
3750.0A/m/0Hz | 966 | -74.59179 | -0.6069684 | -0.7804117 | -0.003744861 | 0.00943406 | 0 | 0 | 0 | 0 | 0 | 0 | 0
3750.0A/m/0Hz | 967 | -74.14026 | -0.6051149 | -0.7756876 | -0.003733425 | 0.01007663 | 0 | 0 | 0 | 0 | 0 | 0 | 0
3750.0A/m/0Hz | 968 | -74.16476 | -0.605145 | -0.7759439 | -0.003733611 | 0.01051474 | 0 | 0 | 0 | 0 | 0 | 0 | 0
3750.0A/m/0Hz | 969 | -73.32236 | -0.6032012 | -0.7671305 | -0.003721618 | 0.01080682 | 0 | 0 | 0 | 0 | 0 | 0 | 0
3750.0A/m/0Hz | 970 | -70.33082 | -0.593609 | -0.7358316 | -0.003662437 | 0.01104048 | 0 | 0 | 0 | 0 | 0 | 0 | 0
3750.0A/m/0Hz | 971 | -64.62075 | -0.5759083 | -0.6760904 | -0.003553227 | 0.01025187 | 0 | 0 | 0 | 0 | 0 | 0 | 0
3750.0A/m/0Hz | 972 | -61.50903 | -0.5662209 | -0.6435343 | -0.003493458 | 0.01054395 | 0 | 0 | 0 | 0 | 0 | 0 | 0
3750.0A/m/0Hz | 973 | -60.84049 | -0.5636803 | -0.6365396 | -0.003477783 | 0.01010584 | 0 | 0 | 0 | 0 | 0 | 0 | 0
3750.0A/m/0Hz | 974 | -60.80782 | -0.563349 | -0.6361979 | -0.003475739 | 0.009638514 | 0 | 0 | 0 | 0 | 0 | 0 | 0
3750.0A/m/0Hz | 975 | -60.79732 | -0.5632433 | -0.636088 | -0.003475087 | 0.009229607 | 0 | 0 | 0 | 0 | 0 | 0 | 0
3750.0A/m/0Hz | 976 | -58.50466 | -0.556755 | -0.6121012 | -0.003435055 | 0.01025187 | 0 | 0 | 0 | 0 | 0 | 0 | 0
3750.0A/m/0Hz | 977 | -54.22036 | -0.5436411 | -0.567277 | -0.003354146 | 0.01171225 | 0 | 0 | 0 | 0 | 0 | 0 | 0
3750.0A/m/0Hz | 978 | -49.97923 | -0.5294007 | -0.5229044 | -0.003266286 | 0.0103687 | 0 | 0 | 0 | 0 | 0 | 0 | 0
3750.0A/m/0Hz | 979 | -48.73314 | -0.5249902 | -0.5098673 | -0.003239073 | 0.009171192 | 0 | 0 | 0 | 0 | 0 | 0 | 0
3750.0A/m/0Hz | 980 | -48.76697 | -0.5246585 | -0.5102213 | -0.003237027 | 0.008879115625 | 0 | 0 | 0 | 0 | 0 | 0 | 0
3750.0A/m/0Hz | 981 | -48.64447 | -0.5245594 | -0.5089396 | -0.003236415 | 0.01109889 | 0 | 0 | 0 | 0 | 0 | 0 | 0
3750.0A/m/0Hz | 982 | -47.10436 | -0.5202495 | -0.4928263 | -0.003209824 | 0.01019346 | 0 | 0 | 0 | 0 | 0 | 0 | 0
3750.0A/m/0Hz | 983 | -42.99507 | -0.5069959 | -0.4498331 | -0.003128053 | 0.009141984 | 0 | 0 | 0 | 0 | 0 | 0 | 0
3750.0A/m/0Hz | 984 | -38.65476 | -0.4925122 | -0.4044229 | -0.003038692 | 0.009755344 | 0 | 0 | 0 | 0 | 0 | 0 | 0
3750.0A/m/0Hz | 985 | -36.83814 | -0.4865191 | -0.3854166 | -0.003001715 | 0.01080682 | 0 | 0 | 0 | 0 | 0 | 0 | 0
3750.0A/m/0Hz | 986 | -36.25943 | -0.4844417 | -0.3793619 | -0.002988898 | 0.01054395 | 0 | 0 | 0 | 0 | 0 | 0 | 0
3750.0A/m/0Hz | 987 | -36.22676 | -0.4842715 | -0.3790201 | -0.002987848 | 0.0103395 | 0 | 0 | 0 | 0 | 0 | 0 | 0
3750.0A/m/0Hz | 988 | -35.19769 | -0.4816009 | -0.3682535 | -0.002971371 | 0.01162463 | 0 | 0 | 0 | 0 | 0 | 0 | 0
3750.0A/m/0Hz | 989 | -32.91203 | -0.473882 | -0.3443399 | -0.002923747 | 0.01063157 | 0 | 0 | 0 | 0 | 0 | 0 | 0
3750.0A/m/0Hz | 990 | -29.42462 | -0.4621555 | -0.307853125 | -0.002851397 | 0.01089444 | 0 | 0 | 0 | 0 | 0 | 0 | 0
3750.0A/m/0Hz | 991 | -25.75402 | -0.4495212 | -0.2694498 | -0.002773446 | 0.01045633 | 0 | 0 | 0 | 0 | 0 | 0 | 0
3750.0A/m/0Hz | 992 | -25.26399 | -0.44762 | -0.2643229 | -0.002761716 | 0.009667721 | 0 | 0 | 0 | 0 | 0 | 0 | 0
3750.0A/m/0Hz | 993 | -25.23832 | -0.4473494 | -0.2640543 | -0.002760047 | 0.009609306 | 0 | 0 | 0 | 0 | 0 | 0 | 0
3750.0A/m/0Hz | 994 | -24.35743 | -0.4447511 | -0.254838 | -0.002744016 | 0.009959797 | 0 | 0 | 0 | 0 | 0 | 0 | 0
3750.0A/m/0Hz | 995 | -21.63657 | -0.4355417 | -0.2263712 | -0.002687196 | 0.009463268 | 0 | 0 | 0 | 0 | 0 | 0 | 0
3750.0A/m/0Hz | 996 | -17.51678 | -0.4211531 | -0.1832682 | -0.002598421 | 0.009609306 | 0 | 0 | 0 | 0 | 0 | 0 | 0
3750.0A/m/0Hz | 997 | -14.48557 | -0.4103385 | -0.1515543 | -0.002531698 | 0.008645455 | 0 | 0 | 0 | 0 | 0 | 0 | 0
3750.0A/m/0Hz | 998 | -13.34682 | -0.4058077 | -0.1396402 | -0.002503744 | 0.00841179375 | 0 | 0 | 0 | 0 | 0 | 0 | 0
3750.0A/m/0Hz | 999 | -13.25931 | -0.4054562 | -0.1387247 | -0.002501575 | 0.009492476 | 0 | 0 | 0 | 0 | 0 | 0 | 0
3750.0A/m/0Hz | 1000 | -13.24415 | -0.4052367 | -0.138566 | -0.002500221 | 0.009492476 | 0 | 0 | 0 | 0 | 0 | 0 | 0
3750.0A/m/0Hz | 1001 | -11.22684 | -0.3988597 | -0.1174601 | -0.002460876 | 0.009112777 | 0 | 0 | 0 | 0 | 0 | 0 | 0
3750.0A/m/0Hz | 1002 | -7.236557 | -0.3847934 | -0.07571201 | -0.00237409 | 0.00870387 | 0 | 0 | 0 | 0 | 0 | 0 | 0
3750.0A/m/0Hz | 1003 | -2.982592 | -0.3685722 | -0.03120518 | -0.002274009 | 0.01136176 | 0 | 0 | 0 | 0 | 0 | 0 | 0
3750.0A/m/0Hz | 1004 | -2.335047 | -0.3656107 | -0.02443027 | -0.002255737 | 0.009609306 | 0 | 0 | 0 | 0 | 0 | 0 | 0
3750.0A/m/0Hz | 1005 | -2.276709 | -0.36538 | -0.02381992 | -0.002254314 | 0.01089444 | 0 | 0 | 0 | 0 | 0 | 0 | 0
3750.0A/m/0Hz | 1006 | -1.458818 | -0.363083 | -0.01526279 | -0.002240142 | 0.00993059 | 0 | 0 | 0 | 0 | 0 | 0 | 0
3750.0A/m/0Hz | 1007 | 0.7615041 | -0.3550268 | 0.0079671875 | -0.002190437 | 0.01115731 | 0 | 0 | 0 | 0 | 0 | 0 | 0
3750.0A/m/0Hz | 1008 | 5.036471 | -0.3377066 | 0.05269375 | -0.002083575 | 0.01007663 | 0 | 0 | 0 | 0 | 0 | 0 | 0
3750.0A/m/0Hz | 1009 | 8.334869 | -0.324407 | 0.08720303 | -0.002001519 | 0.01019346 | 0 | 0 | 0 | 0 | 0 | 0 | 0
3750.0A/m/0Hz | 1010 | 8.848239 | -0.3221393 | 0.09257412 | -0.001987528 | 0.009989005 | 0 | 0 | 0 | 0 | 0 | 0 | 0
3750.0A/m/0Hz | 1011 | 8.893742 | -0.3218822 | 0.0930502 | -0.001985942 | 0.01098206 | 0 | 0 | 0 | 0 | 0 | 0 | 0
3750.0A/m/0Hz | 1012 | 9.904146 | -0.3184247 | 0.1036215 | -0.00196461 | 0.0111281 | 0 | 0 | 0 | 0 | 0 | 0 | 0
3750.0A/m/0Hz | 1013 | 11.87828 | -0.3102509 | 0.1242758 | -0.001914179 | 0.01066078 | 0 | 0 | 0 | 0 | 0 | 0 | 0
3750.0A/m/0Hz | 1014 | 15.10551 | -0.2960216 | 0.1580404 | -0.001826388 | 0.0115078 | 0 | 0 | 0 | 0 | 0 | 0 | 0
3750.0A/m/0Hz | 1015 | 17.55685 | -0.2853535 | 0.1836874 | -0.001760568 | 0.01133256 | 0 | 0 | 0 | 0 | 0 | 0 | 0
3750.0A/m/0Hz | 1016 | 18.64426 | -0.2803134 | 0.1950644 | -0.001729472 | 0.01089444 | 0 | 0 | 0 | 0 | 0 | 0 | 0
3750.0A/m/0Hz | 1017 | 18.7411 | -0.279666 | 0.1960775 | -0.001725477 | 0.01247165 | 0 | 0 | 0 | 0 | 0 | 0 | 0
3750.0A/m/0Hz | 1018 | 18.72943 | -0.2796092 | 0.1959555 | -0.001725127 | 0.01115731 | 0 | 0 | 0 | 0 | 0 | 0 | 0
3750.0A/m/0Hz | 1019 | 19.89735 | -0.2750107 | 0.2081747 | -0.001696755 | 0.01133256 | 0 | 0 | 0 | 0 | 0 | 0 | 0
3750.0A/m/0Hz | 1020 | 23.53994 | -0.2570468 | 0.2462851 | -0.001585922 | 0.01203354 | 0 | 0 | 0 | 0 | 0 | 0 | 0
3750.0A/m/0Hz | 1021 | 27.33887 | -0.2370633 | 0.2860312 | -0.001462628 | 0.01130335 | 0 | 0 | 0 | 0 | 0 | 0 | 0
3750.0A/m/0Hz | 1022 | 28.33644 | -0.2317688 | 0.2964682 | -0.001429962 | 0.01077761 | 0 | 0 | 0 | 0 | 0 | 0 | 0
3750.0A/m/0Hz | 1023 | 28.46362 | -0.2310374 | 0.2977987 | -0.001425449 | 0.0107192 | 0 | 0 | 0 | 0 | 0 | 0 | 0
3750.0A/m/0Hz | 1024 | 28.45545 | -0.2308381 | 0.2977133 | -0.00142422 | 0.009638514 | 0 | 0 | 0 | 0 | 0 | 0 | 0
3750.0A/m/0Hz | 1025 | 30.22657 | -0.2223507 | 0.3162436 | -0.001371855 | 0.01115731 | 0 | 0 | 0 | 0 | 0 | 0 | 0
3750.0A/m/0Hz | 1026 | 33.78282 | -0.2001372 | 0.3534506 | -0.001234803 | 0.009667721 | 0 | 0 | 0 | 0 | 0 | 0 | 0
3750.0A/m/0Hz | 1027 | 36.44651 | -0.1821189 | 0.3813192 | -0.001123634 | 0.01209195 | 0 | 0 | 0 | 0 | 0 | 0 | 0
3750.0A/m/0Hz | 1028 | 37.27023 | -0.1766699 | 0.3899374 | -0.001090014 | 0.01171225 | 0 | 0 | 0 | 0 | 0 | 0 | 0
3750.0A/m/0Hz | 1029 | 37.2924 | -0.175852 | 0.3901693 | -0.001084968 | 0.01045633 | 0 | 0 | 0 | 0 | 0 | 0 | 0
3750.0A/m/0Hz | 1030 | 37.33791 | -0.175508 | 0.3906454 | -0.001082846 | 0.01039791 | 0 | 0 | 0 | 0 | 0 | 0 | 0
3750.0A/m/0Hz | 1031 | 38.35064 | -0.1693334 | 0.4012411 | -0.00104475 | 0.01153701 | 0 | 0 | 0 | 0 | 0 | 0 | 0
3750.0A/m/0Hz | 1032 | 40.84049 | -0.1497814 | 0.4272909 | -0.0009241181 | 0.009989005 | 0 | 0 | 0 | 0 | 0 | 0 | 0
3750.0A/m/0Hz | 1033 | 43.98254 | -0.1228452 | 0.4601645 | -0.0007579276 | 0.0118875 | 0 | 0 | 0 | 0 | 0 | 0 | 0
3750.0A/m/0Hz | 1034 | 45.45031 | -0.1097866 | 0.4755209 | -0.0006773593 | 0.01022267 | 0 | 0 | 0 | 0 | 0 | 0 | 0
3750.0A/m/0Hz | 1035 | 45.89251 | -0.1056201 | 0.4801474 | -0.0006516528 | 0.009872175 | 0 | 0 | 0 | 0 | 0 | 0 | 0
3750.0A/m/0Hz | 1036 | 45.85517 | -0.104839 | 0.4797567 | -0.0006468337 | 0.01130335 | 0 | 0 | 0 | 0 | 0 | 0 | 0
3750.0A/m/0Hz | 1037 | 45.92518 | -0.1046746 | 0.4804892 | -0.0006458191 | 0.009901382 | 0 | 0 | 0 | 0 | 0 | 0 | 0
3750.0A/m/0Hz | 1038 | 47.2541 | -0.09391423 | 0.494393 | -0.00057943 | 0.01086523 | 0 | 0 | 0 | 0 | 0 | 0 | 0
3750.0A/m/0Hz | 1039 | 50.35649 | -0.06458952 | 0.5268515 | -0.0003985031 | 0.01039791 | 0 | 0 | 0 | 0 | 0 | 0 | 0
3750.0A/m/0Hz | 1040 | 53.19402 | -0.03674677 | 0.556539 | -0.0002267194 | 0.01220878 | 0 | 0 | 0 | 0 | 0 | 0 | 0
3750.0A/m/0Hz | 1041 | 54.20092 | -0.02622355 | 0.5670736 | -0.0001617935 | 0.01182908 | 0 | 0 | 0 | 0 | 0 | 0 | 0
3750.0A/m/0Hz | 1042 | 54.48211 | -0.02314917 | 0.5700155 | -0.0001428252 | 0.01042712 | 0 | 0 | 0 | 0 | 0 | 0 | 0
3750.0A/m/0Hz | 1043 | 54.61279 | -0.02199511 | 0.5713827 | -0.0001357049 | 0.01045633 | 0 | 0 | 0 | 0 | 0 | 0 | 0
3750.0A/m/0Hz | 1044 | 55.22416 | -0.01668695 | 0.5777792 | -0.0001029548 | 0.01130335 | 0 | 0 | 0 | 0 | 0 | 0 | 0
3750.0A/m/0Hz | 1045 | 56.81561 | -0.001834458 | 0.5944296 | -1.13182e-05 | 0.009580098 | 0 | 0 | 0 | 0 | 0 | 0 | 0
3750.0A/m/0Hz | 1046 | 58.54706 | 0.01496562 | 0.6125448 | 9.233454e-05 | 0.01089444 | 0 | 0 | 0 | 0 | 0 | 0 | 0
3750.0A/m/0Hz | 1047 | 59.56913 | 0.02572027 | 0.6232382 | 0.0001586884 | 0.01092365 | 0 | 0 | 0 | 0 | 0 | 0 | 0
3750.0A/m/0Hz | 1048 | 59.74648 | 0.02788354 | 0.6250937 | 0.0001720353 | 0.01057316 | 0 | 0 | 0 | 0 | 0 | 0 | 0
3750.0A/m/0Hz | 1049 | 59.84915 | 0.02872035 | 0.6261679 | 0.0001771982 | 0.01025187 | 0 | 0 | 0 | 0 | 0 | 0 | 0
3750.0A/m/0Hz | 1050 | 60.37536 | 0.03293063 | 0.6316732 | 0.0002031747 | 0.0107484 | 0 | 0 | 0 | 0 | 0 | 0 | 0
3750.0A/m/0Hz | 1051 | 62.25732 | 0.04989366 | 0.6513632 | 0.0003078329 | 0.01098206 | 0 | 0 | 0 | 0 | 0 | 0 | 0
3750.0A/m/0Hz | 1052 | 65.46355 | 0.07848143 | 0.6849081 | 0.0004842131 | 0.01066078 | 0 | 0 | 0 | 0 | 0 | 0 | 0
3750.0A/m/0Hz | 1053 | 67.08999 | 0.09350417 | 0.7019247 | 0.0005769001 | 0.01048553 | 0 | 0 | 0 | 0 | 0 | 0 | 0
3750.0A/m/0Hz | 1054 | 67.57536 | 0.09772493 | 0.7070028 | 0.0006029412 | 0.00931723 | 0 | 0 | 0 | 0 | 0 | 0 | 0
3750.0A/m/0Hz | 1055 | 67.6057 | 0.09875252 | 0.7073202 | 0.0006092812 | 0.0093464375 | 0 | 0 | 0 | 0 | 0 | 0 | 0
3750.0A/m/0Hz | 1056 | 67.6442 | 0.0989499 | 0.707723 | 0.000610499 | 0.0088207 | 0 | 0 | 0 | 0 | 0 | 0 | 0
3750.0A/m/0Hz | 1057 | 68.57993 | 0.1051212 | 0.7175131 | 0.0006485744 | 0.008879115625 | 0 | 0 | 0 | 0 | 0 | 0 | 0
3750.0A/m/0Hz | 1058 | 71.11761 | 0.1268556 | 0.7440634 | 0.0007826708 | 0.009375645 | 0 | 0 | 0 | 0 | 0 | 0 | 0
3750.0A/m/0Hz | 1059 | 75.51275 | 0.1612609 | 0.7900473 | 0.0009949439 | 0.009141984 | 0 | 0 | 0 | 0 | 0 | 0 | 0
3750.0A/m/0Hz | 1060 | 77.25354 | 0.1744488 | 0.8082602 | 0.00107631 | 0.01025187 | 0 | 0 | 0 | 0 | 0 | 0 | 0
3750.0A/m/0Hz | 1061 | 77.51373 | 0.1770947 | 0.8109823 | 0.001092635 | 0.01083603 | 0 | 0 | 0 | 0 | 0 | 0 | 0
3750.0A/m/0Hz | 1062 | 77.6374 | 0.1777316 | 0.8122763 | 0.001096564 | 0.01039791 | 0 | 0 | 0 | 0 | 0 | 0 | 0
3750.0A/m/0Hz | 1063 | 78.24761 | 0.1817008 | 0.8186605 | 0.001121054 | 0.01063157 | 0 | 0 | 0 | 0 | 0 | 0 | 0
3750.0A/m/0Hz | 1064 | 80.42126 | 0.1969568 | 0.8414022 | 0.00121518 | 0.01130335 | 0 | 0 | 0 | 0 | 0 | 0 | 0
3750.0A/m/0Hz | 1065 | 83.18179 | 0.2156758 | 0.8702841 | 0.001330672 | 0.009842967 | 0 | 0 | 0 | 0 | 0 | 0 | 0
3750.0A/m/0Hz | 1066 | 84.99725 | 0.2283371 | 0.8892782 | 0.001408789 | 0.01025187 | 0 | 0 | 0 | 0 | 0 | 0 | 0
3750.0A/m/0Hz | 1067 | 85.30411 | 0.2305497 | 0.8924887 | 0.001422441 | 0.01086523 | 0 | 0 | 0 | 0 | 0 | 0 | 0
3750.0A/m/0Hz | 1068 | 85.33561 | 0.2310963 | 0.8928183 | 0.001425813 | 0.01086523 | 0 | 0 | 0 | 0 | 0 | 0 | 0
3750.0A/m/0Hz | 1069 | 86.03799 | 0.2346396 | 0.9001669 | 0.001447674 | 0.01039791 | 0 | 0 | 0 | 0 | 0 | 0 | 0
3750.0A/m/0Hz | 1070 | 88.37616 | 0.2498398 | 0.9246298 | 0.001541457 | 0.009550891 | 0 | 0 | 0 | 0 | 0 | 0 | 0
3750.0A/m/0Hz | 1071 | 91.71189 | 0.2700092 | 0.9595296875 | 0.001665897 | 0.009638514 | 0 | 0 | 0 | 0 | 0 | 0 | 0
3750.0A/m/0Hz | 1072 | 92.71763 | 0.2763475 | 0.9700521 | 0.001705003 | 0.009784552 | 0 | 0 | 0 | 0 | 0 | 0 | 0
3750.0A/m/0Hz | 1073 | 92.88331 | 0.2774613 | 0.9717855 | 0.001711875 | 0.01031029 | 0 | 0 | 0 | 0 | 0 | 0 | 0
3750.0A/m/0Hz | 1074 | 92.91714 | 0.2776824 | 0.9721396 | 0.001713239 | 0.0107484 | 0 | 0 | 0 | 0 | 0 | 0 | 0
3750.0A/m/0Hz | 1075 | 93.95438 | 0.2820026 | 0.9829916 | 0.001739894 | 0.01194592 | 0 | 0 | 0 | 0 | 0 | 0 | 0
3750.0A/m/0Hz | 1076 | 96.83042 | 0.2990467 | 1.013082 | 0.001845052 | 0.01054395 | 0 | 0 | 0 | 0 | 0 | 0 | 0
3750.0A/m/0Hz | 1077 | 100.6854 | 0.3205858 | 1.053414 | 0.001977943 | 0.01106969 | 0 | 0 | 0 | 0 | 0 | 0 | 0
3750.0A/m/0Hz | 1078 | 102.3946 | 0.3297818 | 1.071297 | 0.002034681 | 0.009229607 | 0 | 0 | 0 | 0 | 0 | 0 | 0
3750.0A/m/0Hz | 1079 | 102.5872 | 0.3310037 | 1.073311 | 0.00204222 | 0.01042712 | 0 | 0 | 0 | 0 | 0 | 0 | 0
3750.0A/m/0Hz | 1080 | 102.5568 | 0.3313302 | 1.072994 | 0.002044234 | 0.01080682 | 0 | 0 | 0 | 0 | 0 | 0 | 0
3750.0A/m/0Hz | 1081 | 103.6116 | 0.3359719 | 1.084029 | 0.002072872 | 0.01104048 | 0 | 0 | 0 | 0 | 0 | 0 | 0
3750.0A/m/0Hz | 1082 | 106.1061 | 0.3482676 | 1.110128 | 0.002148734 | 0.01022267 | 0 | 0 | 0 | 0 | 0 | 0 | 0
3750.0A/m/0Hz | 1083 | 110.311 | 0.3692954 | 1.154122 | 0.002278471 | 0.011215725 | 0 | 0 | 0 | 0 | 0 | 0 | 0
3750.0A/m/0Hz | 1084 | 111.4509 | 0.3752755 | 1.166048 | 0.002315367 | 0.0103395 | 0 | 0 | 0 | 0 | 0 | 0 | 0
3750.0A/m/0Hz | 1085 | 111.5968 | 0.3760702 | 1.167574 | 0.00232027 | 0.01045633 | 0 | 0 | 0 | 0 | 0 | 0 | 0
3750.0A/m/0Hz | 1086 | 111.5676 | 0.3761366 | 1.167269 | 0.00232068 | 0.01133256 | 0 | 0 | 0 | 0 | 0 | 0 | 0
3750.0A/m/0Hz | 1087 | 112.7239 | 0.380293 | 1.179366 | 0.002346324 | 0.009696929 | 0 | 0 | 0 | 0 | 0 | 0 | 0
3750.0A/m/0Hz | 1088 | 115.1717 | 0.3917402 | 1.204976 | 0.002416951 | 0.01142018 | 0 | 0 | 0 | 0 | 0 | 0 | 0
3750.0A/m/0Hz | 1089 | 119.015 | 0.4094215 | 1.245186 | 0.00252604 | 0.0107192 | 0 | 0 | 0 | 0 | 0 | 0 | 0
3750.0A/m/0Hz | 1090 | 121.8222 | 0.4217796 | 1.274557 | 0.002602287 | 0.01136176 | 0 | 0 | 0 | 0 | 0 | 0 | 0
3750.0A/m/0Hz | 1091 | 122.1442 | 0.4237799 | 1.277926 | 0.002614628 | 0.00931723 | 0 | 0 | 0 | 0 | 0 | 0 | 0
3750.0A/m/0Hz | 1092 | 122.1384 | 0.4239406 | 1.277865 | 0.00261562 | 0.01031029 | 0 | 0 | 0 | 0 | 0 | 0 | 0
3750.0A/m/0Hz | 1093 | 122.8874 | 0.4261308 | 1.285702 | 0.002629133 | 0.01080682 | 0 | 0 | 0 | 0 | 0 | 0 | 0
3750.0A/m/0Hz | 1094 | 125.5033 | 0.4378225 | 1.31307 | 0.002701268 | 0.009463268 | 0 | 0 | 0 | 0 | 0 | 0 | 0
3750.0A/m/0Hz | 1095 | 129.4749 | 0.4542342 | 1.354622 | 0.002802525 | 0.01007663 | 0 | 0 | 0 | 0 | 0 | 0 | 0
3750.0A/m/0Hz | 1096 | 132.0464 | 0.4644897 | 1.381527 | 0.002865799 | 0.009755344 | 0 | 0 | 0 | 0 | 0 | 0 | 0
3750.0A/m/0Hz | 1097 | 133.065 | 0.4689922 | 1.392183 | 0.002893578 | 0.01255928 | 0 | 0 | 0 | 0 | 0 | 0 | 0
3750.0A/m/0Hz | 1098 | 133.0661 | 0.469369 | 1.392196 | 0.002895903 | 0.01171225 | 0 | 0 | 0 | 0 | 0 | 0 | 0
3750.0A/m/0Hz | 1099 | 133.0661 | 0.4695265 | 1.392196 | 0.002896875 | 0.01106969 | 0 | 0 | 0 | 0 | 0 | 0 | 0
3750.0A/m/0Hz | 1100 | 133.9774 | 0.4722437 | 1.401729 | 0.002913639 | 0.009696929 | 0 | 0 | 0 | 0 | 0 | 0 | 0
3750.0A/m/0Hz | 1101 | 137.4239 | 0.4858637 | 1.437789 | 0.002997672 | 0.01109889 | 0 | 0 | 0 | 0 | 0 | 0 | 0
3750.0A/m/0Hz | 1102 | 141.7036 | 0.5023759 | 1.482564 | 0.003099548 | 0.008674662 | 0 | 0 | 0 | 0 | 0 | 0 | 0
3750.0A/m/0Hz | 1103 | 144.6729 | 0.5140636 | 1.51363125 | 0.003171659 | 0.0093464375 | 0 | 0 | 0 | 0 | 0 | 0 | 0
3750.0A/m/0Hz | 1104 | 145.121 | 0.516365 | 1.51831875 | 0.003185858 | 0.01028108125 | 0 | 0 | 0 | 0 | 0 | 0 | 0
3750.0A/m/0Hz | 1105 | 145.1606 | 0.5165307 | 1.518734 | 0.00318688 | 0.01007663 | 0 | 0 | 0 | 0 | 0 | 0 | 0
3750.0A/m/0Hz | 1106 | 145.9867 | 0.518577 | 1.527376 | 0.003199506 | 0.011215725 | 0 | 0 | 0 | 0 | 0 | 0 | 0
3750.0A/m/0Hz | 1107 | 148.2129 | 0.5264344 | 1.550667 | 0.003247984 | 0.0103687 | 0 | 0 | 0 | 0 | 0 | 0 | 0
3750.0A/m/0Hz | 1108 | 152.853 | 0.5436716 | 1.599215 | 0.003354334 | 0.009989005 | 0 | 0 | 0 | 0 | 0 | 0 | 0
3750.0A/m/0Hz | 1109 | 155.5307 | 0.5533597 | 1.62723 | 0.003414107 | 0.01144939 | 0 | 0 | 0 | 0 | 0 | 0 | 0
3750.0A/m/0Hz | 1110 | 155.8551 | 0.5547805 | 1.630623 | 0.003422873 | 0.01182908 | 0 | 0 | 0 | 0 | 0 | 0 | 0
3750.0A/m/0Hz | 1111 | 155.7384 | 0.5549304 | 1.629403 | 0.003423798 | 0.009521683 | 0 | 0 | 0 | 0 | 0 | 0 | 0
3750.0A/m/0Hz | 1112 | 157.5748 | 0.5601187 | 1.648617 | 0.003455809 | 0.01045633 | 0 | 0 | 0 | 0 | 0 | 0 | 0
3750.0A/m/0Hz | 1113 | 160.6667 | 0.57059 | 1.680965 | 0.003520414 | 0.01200433 | 0 | 0 | 0 | 0 | 0 | 0 | 0
3750.0A/m/0Hz | 1114 | 163.957 | 0.5822474 | 1.715389 | 0.003592338 | 0.01031029 | 0 | 0 | 0 | 0 | 0 | 0 | 0
3750.0A/m/0Hz | 1115 | 165.3279 | 0.586759 | 1.729732 | 0.003620173 | 0.01045633 | 0 | 0 | 0 | 0 | 0 | 0 | 0
3750.0A/m/0Hz | 1116 | 165.4889 | 0.5878178 | 1.731417 | 0.003626706 | 0.01048553 | 0 | 0 | 0 | 0 | 0 | 0 | 0
3750.0A/m/0Hz | 1117 | 165.5017 | 0.5879564 | 1.731551 | 0.003627561 | 0.009463268 | 0 | 0 | 0 | 0 | 0 | 0 | 0
3750.0A/m/0Hz | 1118 | 166.4725 | 0.5907404 | 1.741707 | 0.003644738 | 0.01019346 | 0 | 0 | 0 | 0 | 0 | 0 | 0
3750.0A/m/0Hz | 1119 | 170.5269 | 0.6036603 | 1.784127 | 0.003724451 | 0.01031029 | 0 | 0 | 0 | 0 | 0 | 0 | 0
3750.0A/m/0Hz | 1120 | 174.8789 | 0.6182178 | 1.829659 | 0.003814267 | 0.01177067 | 0 | 0 | 0 | 0 | 0 | 0 | 0
3750.0A/m/0Hz | 1121 | 177.2066 | 0.6256316 | 1.854012 | 0.003860009 | 0.009054361 | 0 | 0 | 0 | 0 | 0 | 0 | 0
3750.0A/m/0Hz | 1122 | 177.4306 | 0.626662 | 1.856356 | 0.003866366 | 0.01086523 | 0 | 0 | 0 | 0 | 0 | 0 | 0
3750.0A/m/0Hz | 1123 | 177.3862 | 0.6268268 | 1.855892 | 0.003867383 | 0.009550891 | 0 | 0 | 0 | 0 | 0 | 0 | 0
3750.0A/m/0Hz | 1124 | 178.3395 | 0.6293118 | 1.865865 | 0.003882715 | 0.0107192 | 0 | 0 | 0 | 0 | 0 | 0 | 0
3750.0A/m/0Hz | 1125 | 182.1979 | 0.6414457 | 1.906234 | 0.003957578 | 0.0107192 | 0 | 0 | 0 | 0 | 0 | 0 | 0
3750.0A/m/0Hz | 1126 | 186.6467 | 0.6552473 | 1.952779 | 0.004042731 | 0.01019346 | 0 | 0 | 0 | 0 | 0 | 0 | 0
3750.0A/m/0Hz | 1127 | 189.2416 | 0.6630444 | 1.979928 | 0.004090837 | 0.01229641 | 0 | 0 | 0 | 0 | 0 | 0 | 0
3750.0A/m/0Hz | 1128 | 189.3956 | 0.6639774 | 1.981539 | 0.004096594 | 0.01001821 | 0 | 0 | 0 | 0 | 0 | 0 | 0
3750.0A/m/0Hz | 1129 | 189.4119 | 0.6640681 | 1.98171 | 0.004097154 | 0.01042712 | 0 | 0 | 0 | 0 | 0 | 0 | 0
3750.0A/m/0Hz | 1130 | 190.1213 | 0.665753 | 1.989132 | 0.004107549 | 0.009609306 | 0 | 0 | 0 | 0 | 0 | 0 | 0
3750.0A/m/0Hz | 1131 | 193.7021 | 0.6766323 | 2.026595 | 0.004174672 | 0.00931723 | 0 | 0 | 0 | 0 | 0 | 0 | 0
3750.0A/m/0Hz | 1132 | 198.8707 | 0.6918874 | 2.080672 | 0.004268792 | 0.009404853 | 0 | 0 | 0 | 0 | 0 | 0 | 0
3750.0A/m/0Hz | 1133 | 201.8681 | 0.7010132 | 2.112032 | 0.004325096 | 0.01147859 | 0 | 0 | 0 | 0 | 0 | 0 | 0
3750.0A/m/0Hz | 1134 | 202.077 | 0.701852 | 2.114217 | 0.004330272 | 0.01139097 | 0 | 0 | 0 | 0 | 0 | 0 | 0
3750.0A/m/0Hz | 1135 | 202.1376 | 0.7019952 | 2.114852 | 0.004331155 | 0.01133256 | 0 | 0 | 0 | 0 | 0 | 0 | 0
3750.0A/m/0Hz | 1136 | 202.9474 | 0.7040496 | 2.123324 | 0.00434383 | 0.01048553 | 0 | 0 | 0 | 0 | 0 | 0 | 0
3750.0A/m/0Hz | 1137 | 206.2481 | 0.7130196 | 2.157857 | 0.004399173 | 0.01010584 | 0 | 0 | 0 | 0 | 0 | 0 | 0
3750.0A/m/0Hz | 1138 | 211.2873 | 0.7278602 | 2.210579 | 0.004490737 | 0.01139097 | 0 | 0 | 0 | 0 | 0 | 0 | 0
3750.0A/m/0Hz | 1139 | 214.6907 | 0.7373407 | 2.246187 | 0.004549229 | 0.009609306 | 0 | 0 | 0 | 0 | 0 | 0 | 0
3750.0A/m/0Hz | 1140 | 215.4911 | 0.7399123 | 2.254561 | 0.004565095 | 0.009872175 | 0 | 0 | 0 | 0 | 0 | 0 | 0
3750.0A/m/0Hz | 1141 | 215.5168 | 0.7399733 | 2.25483 | 0.004565472 | 0.009901382 | 0 | 0 | 0 | 0 | 0 | 0 | 0
3750.0A/m/0Hz | 1142 | 216.2973 | 0.7416193 | 2.262996 | 0.004575627 | 0.00993059 | 0 | 0 | 0 | 0 | 0 | 0 | 0
3750.0A/m/0Hz | 1143 | 219.1477 | 0.7496294 | 2.292818 | 0.004625048 | 0.01022267 | 0 | 0 | 0 | 0 | 0 | 0 | 0
3750.0A/m/0Hz | 1144 | 223.4331 | 0.7612011 | 2.337655 | 0.004696443 | 0.0107192 | 0 | 0 | 0 | 0 | 0 | 0 | 0
3750.0A/m/0Hz | 1145 | 226.896 | 0.7706238 | 2.373885 | 0.004754579 | 0.01106969 | 0 | 0 | 0 | 0 | 0 | 0 | 0
3750.0A/m/0Hz | 1146 | 227.1632 | 0.7715533 | 2.376681 | 0.004760313 | 0.01124493 | 0 | 0 | 0 | 0 | 0 | 0 | 0
3750.0A/m/0Hz | 1147 | 227.2041 | 0.7716638 | 2.377108 | 0.004760995 | 0.01039791 | 0 | 0 | 0 | 0 | 0 | 0 | 0
3750.0A/m/0Hz | 1148 | 228.9659 | 0.7761916 | 2.39554 | 0.00478893 | 0.01212116 | 0 | 0 | 0 | 0 | 0 | 0 | 0
3750.0A/m/0Hz | 1149 | 231.6681 | 0.7830468 | 2.423812 | 0.004831226 | 0.01104048 | 0 | 0 | 0 | 0 | 0 | 0 | 0
3750.0A/m/0Hz | 1150 | 235.6152 | 0.7931487 | 2.465108 | 0.004893552 | 0.01165384 | 0 | 0 | 0 | 0 | 0 | 0 | 0
3750.0A/m/0Hz | 1151 | 238.693 | 0.8015954 | 2.49731 | 0.004945666 | 0.01051474 | 0 | 0 | 0 | 0 | 0 | 0 | 0
3750.0A/m/0Hz | 1152 | 238.9556 | 0.8027293 | 2.500057 | 0.004952663 | 0.01092365 | 0 | 0 | 0 | 0 | 0 | 0 | 0
3750.0A/m/0Hz | 1153 | 239.0279 | 0.8029221 | 2.500814 | 0.004953852 | 0.01191671 | 0 | 0 | 0 | 0 | 0 | 0 | 0
3750.0A/m/0Hz | 1154 | 240.9787 | 0.8073597 | 2.521224 | 0.004981231 | 0.00993059 | 0 | 0 | 0 | 0 | 0 | 0 | 0
3750.0A/m/0Hz | 1155 | 244.5595 | 0.8161675 | 2.558687 | 0.005035573 | 0.01077761 | 0 | 0 | 0 | 0 | 0 | 0 | 0
3750.0A/m/0Hz | 1156 | 247.9967 | 0.8251242 | 2.594649 | 0.005090834 | 0.01142018 | 0 | 0 | 0 | 0 | 0 | 0 | 0
3750.0A/m/0Hz | 1157 | 250.2695 | 0.8305441 | 2.618429 | 0.005124274 | 0.01106969 | 0 | 0 | 0 | 0 | 0 | 0 | 0
3750.0A/m/0Hz | 1158 | 251.2403 | 0.8328482 | 2.628585 | 0.005138489 | 0.01077761 | 0 | 0 | 0 | 0 | 0 | 0 | 0
3750.0A/m/0Hz | 1159 | 251.3978 | 0.8335582 | 2.630233 | 0.00514287 | 0.01080682 | 0 | 0 | 0 | 0 | 0 | 0 | 0
3750.0A/m/0Hz | 1160 | 252.428 | 0.8357237 | 2.641012 | 0.00515623 | 0.01171225 | 0 | 0 | 0 | 0 | 0 | 0 | 0
3750.0A/m/0Hz | 1161 | 254.639 | 0.8411691 | 2.664144 | 0.005189827 | 0.01171225 | 0 | 0 | 0 | 0 | 0 | 0 | 0
3750.0A/m/0Hz | 1162 | 258.8125 | 0.8512708 | 2.707808 | 0.005252153 | 0.01156622 | 0 | 0 | 0 | 0 | 0 | 0 | 0
3750.0A/m/0Hz | 1163 | 263.1539 | 0.8612819 | 2.753231 | 0.005313919 | 0.01177067 | 0 | 0 | 0 | 0 | 0 | 0 | 0
3750.0A/m/0Hz | 1164 | 265.1502 | 0.8663956 | 2.774117 | 0.005345469 | 0.01068999 | 0 | 0 | 0 | 0 | 0 | 0 | 0
3750.0A/m/0Hz | 1165 | 265.4898 | 0.8673625 | 2.777669 | 0.005351435 | 0.01016425 | 0 | 0 | 0 | 0 | 0 | 0 | 0
3750.0A/m/0Hz | 1166 | 265.4641 | 0.8673846 | 2.777401 | 0.005351571 | 0.0122672 | 0 | 0 | 0 | 0 | 0 | 0 | 0
3750.0A/m/0Hz | 1167 | 266.5492 | 0.8695809 | 2.788753 | 0.005365122 | 0.01115731 | 0 | 0 | 0 | 0 | 0 | 0 | 0
3750.0A/m/0Hz | 1168 | 270.3621 | 0.8781516 | 2.828646 | 0.005418001 | 0.01063157 | 0 | 0 | 0 | 0 | 0 | 0 | 0
3750.0A/m/0Hz | 1169 | 274.9404 | 0.888328 | 2.876546 | 0.005480787 | 0.01031029 | 0 | 0 | 0 | 0 | 0 | 0 | 0
3750.0A/m/0Hz | 1170 | 278.1116 | 0.8956348 | 2.909725 | 0.005525869 | 0.01174146 | 0 | 0 | 0 | 0 | 0 | 0 | 0
3750.0A/m/0Hz | 1171 | 279.7008 | 0.8990163 | 2.926351 | 0.005546732 | 0.01028108125 | 0 | 0 | 0 | 0 | 0 | 0 | 0
3750.0A/m/0Hz | 1172 | 279.9131 | 0.8999196 | 2.928573 | 0.005552305 | 0.009492476 | 0 | 0 | 0 | 0 | 0 | 0 | 0
3750.0A/m/0Hz | 1173 | 279.9096 | 0.899911 | 2.928536 | 0.005552252 | 0.009755344 | 0 | 0 | 0 | 0 | 0 | 0 | 0
3750.0A/m/0Hz | 1174 | 281.8849 | 0.9035437 | 2.949203 | 0.005574665 | 0.01013504 | 0 | 0 | 0 | 0 | 0 | 0 | 0
3750.0A/m/0Hz | 1175 | 285.7643 | 0.9122234 | 2.989791 | 0.005628217 | 0.01223799 | 0 | 0 | 0 | 0 | 0 | 0 | 0
3750.0A/m/0Hz | 1176 | 290.5609 | 0.9225536 | 3.039974 | 0.005691952 | 0.01025187 | 0 | 0 | 0 | 0 | 0 | 0 | 0
3750.0A/m/0Hz | 1177 | 293.6761 | 0.9291443 | 3.072567 | 0.005732615 | 0.007068243 | 0 | 0 | 0 | 0 | 0 | 0 | 0
3750.0A/m/0Hz | 1178 | 294.7763 | 0.9314864 | 3.084078 | 0.005747065 | 0.009667721 | 0 | 0 | 0 | 0 | 0 | 0 | 0
3750.0A/m/0Hz | 1179 | 294.9233 | 0.9319281 | 3.085616 | 0.00574979 | 0.0093464375 | 0 | 0 | 0 | 0 | 0 | 0 | 0
3750.0A/m/0Hz | 1180 | 295.9734 | 0.9337383 | 3.096602 | 0.005760959 | 0.007973679 | 0 | 0 | 0 | 0 | 0 | 0 | 0
3750.0A/m/0Hz | 1181 | 298.6978 | 0.9388471 | 3.125106 | 0.005792479 | 0.009667721 | 0 | 0 | 0 | 0 | 0 | 0 | 0
3750.0A/m/0Hz | 1182 | 302.7265 | 0.9472852 | 3.167257 | 0.00584454 | 0.01031029 | 0 | 0 | 0 | 0 | 0 | 0 | 0
3750.0A/m/0Hz | 1183 | 307.075 | 0.9559176 | 3.212752 | 0.0058978 | 0.0115078 | 0 | 0 | 0 | 0 | 0 | 0 | 0
3750.0A/m/0Hz | 1184 | 309.9067 | 0.961473 | 3.242379 | 0.005932076 | 0.01130335 | 0 | 0 | 0 | 0 | 0 | 0 | 0
3750.0A/m/0Hz | 1185 | 310.3944 | 0.9626756 | 3.247481 | 0.005939496 | 0.01179988 | 0 | 0 | 0 | 0 | 0 | 0 | 0
3750.0A/m/0Hz | 1186 | 310.3384 | 0.9627226 | 3.246895 | 0.005939786 | 0.009842967 | 0 | 0 | 0 | 0 | 0 | 0 | 0
3750.0A/m/0Hz | 1187 | 311.2788 | 0.9640501 | 3.256734 | 0.005947976 | 0.01109889 | 0 | 0 | 0 | 0 | 0 | 0 | 0
3750.0A/m/0Hz | 1188 | 315.0136 | 0.9713716 | 3.295809 | 0.005993148 | 0.01057316 | 0 | 0 | 0 | 0 | 0 | 0 | 0
3750.0A/m/0Hz | 1189 | 320.7271 | 0.9821721 | 3.355587 | 0.006059785 | 0.01007663 | 0 | 0 | 0 | 0 | 0 | 0 | 0
3750.0A/m/0Hz | 1190 | 324.4327 | 0.9892485 | 3.394356 | 0.006103444 | 0.01004742 | 0 | 0 | 0 | 0 | 0 | 0 | 0
3750.0A/m/0Hz | 1191 | 325.6251 | 0.9915164 | 3.406832 | 0.006117437 | 0.01048553 | 0 | 0 | 0 | 0 | 0 | 0 | 0
3750.0A/m/0Hz | 1192 | 326.6391 | 0.993335 | 3.41744 | 0.006128657 | 0.01010584 | 0 | 0 | 0 | 0 | 0 | 0 | 0
3750.0A/m/0Hz | 1193 | 327.7836 | 0.9952215 | 3.429415 | 0.006140297 | 0.01127414 | 0 | 0 | 0 | 0 | 0 | 0 | 0
3750.0A/m/0Hz | 1194 | 330.8055 | 1.000687 | 3.461031 | 0.006174018 | 0.009813759375 | 0 | 0 | 0 | 0 | 0 | 0 | 0
3750.0A/m/0Hz | 1195 | 335.1061 | 1.008165 | 3.506026 | 0.006220156 | 0.0103395 | 0 | 0 | 0 | 0 | 0 | 0 | 0
3750.0A/m/0Hz | 1196 | 338.6181 | 1.014175 | 3.542769 | 0.006257234 | 0.00993059 | 0 | 0 | 0 | 0 | 0 | 0 | 0
3750.0A/m/0Hz | 1197 | 341.6574 | 1.019779 | 3.574569 | 0.006291814 | 0.0107192 | 0 | 0 | 0 | 0 | 0 | 0 | 0
3750.0A/m/0Hz | 1198 | 342.8137 | 1.021777 | 3.586666 | 0.006304137 | 0.009813759375 | 0 | 0 | 0 | 0 | 0 | 0 | 0
3750.0A/m/0Hz | 1199 | 344.9897 | 1.02532 | 3.609432 | 0.006325998 | 0.01124493 | 0 | 0 | 0 | 0 | 0 | 0 | 0
3750.0A/m/0Hz | 1200 | 347.3733 | 1.029306 | 3.634371 | 0.00635059 | 0.01206275 | 0 | 0 | 0 | 0 | 0 | 0 | 0
3750.0A/m/0Hz | 1201 | 350.5469 | 1.034606 | 3.667574 | 0.00638329 | 0.01250086 | 0 | 0 | 0 | 0 | 0 | 0 | 0
3750.0A/m/0Hz | 1202 | 353.927 | 1.040086 | 3.702938 | 0.0064171 | 0.0130266 | 0 | 0 | 0 | 0 | 0 | 0 | 0
3750.0A/m/0Hz | 1203 | 357.1052 | 1.04508 | 3.73619 | 0.006447911 | 0.01194592 | 0 | 0 | 0 | 0 | 0 | 0 | 0
3750.0A/m/0Hz | 1204 | 360.4071 | 1.050642 | 3.770736 | 0.00648223 | 0.01229641 | 0 | 0 | 0 | 0 | 0 | 0 | 0
3750.0A/m/0Hz | 1205 | 362.6542 | 1.053868 | 3.794246 | 0.006502132 | 0.01247165 | 0 | 0 | 0 | 0 | 0 | 0 | 0
3750.0A/m/0Hz | 1206 | 365.3494 | 1.058069 | 3.822445 | 0.006528053 | 0.0107484 | 0 | 0 | 0 | 0 | 0 | 0 | 0
3750.0A/m/0Hz | 1207 | 368.509 | 1.063031 | 3.855501 | 0.006558669 | 0.01089444 | 0 | 0 | 0 | 0 | 0 | 0 | 0
3750.0A/m/0Hz | 1208 | 371.8914 | 1.067954 | 3.89089 | 0.00658904 | 0.01203354 | 0 | 0 | 0 | 0 | 0 | 0 | 0
3750.0A/m/0Hz | 1209 | 374.3182 | 1.071546 | 3.91628 | 0.006611203 | 0.01296818 | 0 | 0 | 0 | 0 | 0 | 0 | 0
3750.0A/m/0Hz | 1210 | 376.5316 | 1.074732 | 3.939437 | 0.006630862 | 0.01285135 | 0 | 0 | 0 | 0 | 0 | 0 | 0
3750.0A/m/0Hz | 1211 | 379.5009 | 1.079125 | 3.970504 | 0.006657963 | 0.01276373 | 0 | 0 | 0 | 0 | 0 | 0 | 0
3750.0A/m/0Hz | 1212 | 383.2077 | 1.084564 | 4.009286 | 0.006691522 | 0.01191671 | 0 | 0 | 0 | 0 | 0 | 0 | 0
3750.0A/m/0Hz | 1213 | 386.4011 | 1.089004 | 4.042696 | 0.006718914 | 0.01223799 | 0 | 0 | 0 | 0 | 0 | 0 | 0
3750.0A/m/0Hz | 1214 | 389.8033 | 1.093684 | 4.078292 | 0.006747788 | 0.01165384 | 0 | 0 | 0 | 0 | 0 | 0 | 0
3750.0A/m/0Hz | 1215 | 392.2885 | 1.09725 | 4.104293 | 0.00676979 | 0.01203354 | 0 | 0 | 0 | 0 | 0 | 0 | 0
3750.0A/m/0Hz | 1216 | 395.7701 | 1.10194 | 4.140719 | 0.006798725 | 0.01209195 | 0 | 0 | 0 | 0 | 0 | 0 | 0
3750.0A/m/0Hz | 1217 | 399.1221 | 1.106578 | 4.175789 | 0.006827339 | 0.01147859 | 0 | 0 | 0 | 0 | 0 | 0 | 0
3750.0A/m/0Hz | 1218 | 402.1697 | 1.11034 | 4.207674 | 0.006850553 | 0.01068999 | 0 | 0 | 0 | 0 | 0 | 0 | 0
3750.0A/m/0Hz | 1219 | 405.5229 | 1.114626 | 4.242757 | 0.006876999 | 0.0107192 | 0 | 0 | 0 | 0 | 0 | 0 | 0
3750.0A/m/0Hz | 1220 | 408.6661 | 1.118691 | 4.275643 | 0.006902078 | 0.01174146 | 0 | 0 | 0 | 0 | 0 | 0 | 0
3750.0A/m/0Hz | 1221 | 413.136 | 1.124083 | 4.322408 | 0.006935343 | 0.01217958 | 0 | 0 | 0 | 0 | 0 | 0 | 0
3750.0A/m/0Hz | 1222 | 416.404 | 1.128262 | 4.3566 | 0.006961127 | 0.01083603 | 0 | 0 | 0 | 0 | 0 | 0 | 0
3750.0A/m/0Hz | 1223 | 421.2647 | 1.13401 | 4.407454 | 0.006996592 | 0.01133256 | 0 | 0 | 0 | 0 | 0 | 0 | 0
3750.0A/m/0Hz | 1224 | 425.7998 | 1.139659 | 4.454903 | 0.007031447 | 0.01215036875 | 0 | 0 | 0 | 0 | 0 | 0 | 0
3750.0A/m/0Hz | 1225 | 428.9372 | 1.143089 | 4.487728 | 0.007052604 | 0.01115731 | 0 | 0 | 0 | 0 | 0 | 0 | 0
3750.0A/m/0Hz | 1226 | 432.3185 | 1.146737 | 4.523104 | 0.007075117 | 0.01153701 | 0 | 0 | 0 | 0 | 0 | 0 | 0
3750.0A/m/0Hz | 1227 | 435.4629 | 1.150519 | 4.556002 | 0.007098445 | 0.01355233 | 0 | 0 | 0 | 0 | 0 | 0 | 0
3750.0A/m/0Hz | 1228 | 440.0003 | 1.155458 | 4.603475 | 0.007128918 | 0.01089444 | 0 | 0 | 0 | 0 | 0 | 0 | 0
3750.0A/m/0Hz | 1229 | 444.0898 | 1.159947 | 4.646261 | 0.007156615 | 0.01250086 | 0 | 0 | 0 | 0 | 0 | 0 | 0
3750.0A/m/0Hz | 1230 | 449.4918 | 1.165544 | 4.702779 | 0.007191148 | 0.01179988 | 0 | 0 | 0 | 0 | 0 | 0 | 0
3750.0A/m/0Hz | 1231 | 453.9652 | 1.170175 | 4.749581 | 0.007219723 | 0.01501272 | 0 | 0 | 0 | 0 | 0 | 0 | 0
3750.0A/m/0Hz | 1232 | 458.5458 | 1.17497 | 4.797506 | 0.007249306 | 0.0130558 | 0 | 0 | 0 | 0 | 0 | 0 | 0
3750.0A/m/0Hz | 1233 | 462.6924 | 1.179055 | 4.84089 | 0.007274509 | 0.01232561 | 0 | 0 | 0 | 0 | 0 | 0 | 0
3750.0A/m/0Hz | 1234 | 467.1786 | 1.183347 | 4.887826 | 0.007300987 | 0.01358154 | 0 | 0 | 0 | 0 | 0 | 0 | 0
3750.0A/m/0Hz | 1235 | 471.2925 | 1.187435 | 4.930868 | 0.00732621 | 0.01293897 | 0 | 0 | 0 | 0 | 0 | 0 | 0
3750.0A/m/0Hz | 1236 | 475.7379 | 1.191406 | 4.977376 | 0.00735071 | 0.01200433 | 0 | 0 | 0 | 0 | 0 | 0 | 0
3750.0A/m/0Hz | 1237 | 481.0746 | 1.196415 | 5.033211 | 0.007381613 | 0.01328947 | 0 | 0 | 0 | 0 | 0 | 0 | 0
3750.0A/m/0Hz | 1238 | 486.7543 | 1.20135 | 5.092635 | 0.007412065 | 0.01328947 | 0 | 0 | 0 | 0 | 0 | 0 | 0
3750.0A/m/0Hz | 1239 | 492.469 | 1.206454 | 5.152425 | 0.007443555 | 0.01314343 | 0 | 0 | 0 | 0 | 0 | 0 | 0
3750.0A/m/0Hz | 1240 | 497.8734 | 1.210932 | 5.208968 | 0.007471183 | 0.01273452 | 0 | 0 | 0 | 0 | 0 | 0 | 0
3750.0A/m/0Hz | 1241 | 503.3501 | 1.215503 | 5.266268 | 0.007499382 | 0.01142018 | 0 | 0 | 0 | 0 | 0 | 0 | 0
3750.0A/m/0Hz | 1242 | 508.6565 | 1.219841 | 5.321786 | 0.007526151 | 0.01063157 | 0 | 0 | 0 | 0 | 0 | 0 | 0
3750.0A/m/0Hz | 1243 | 515.0888 | 1.22473 | 5.389083 | 0.007556316 | 0.01223799 | 0 | 0 | 0 | 0 | 0 | 0 | 0
3750.0A/m/0Hz | 1244 | 520.5118 | 1.22901 | 5.445821 | 0.007582722 | 0.01203354 | 0 | 0 | 0 | 0 | 0 | 0 | 0
3750.0A/m/0Hz | 1245 | 525.3958 | 1.232572 | 5.49692 | 0.007604694 | 0.01194592 | 0 | 0 | 0 | 0 | 0 | 0 | 0
3750.0A/m/0Hz | 1246 | 530.547 | 1.236389 | 5.550814 | 0.007628249 | 0.01127414 | 0 | 0 | 0 | 0 | 0 | 0 | 0
3750.0A/m/0Hz | 1247 | 537.18 | 1.241292 | 5.620211 | 0.007658496 | 0.01174146 | 0 | 0 | 0 | 0 | 0 | 0 | 0
3750.0A/m/0Hz | 1248 | 542.7221 | 1.245007 | 5.678194 | 0.007681419 | 0.01086523 | 0 | 0 | 0 | 0 | 0 | 0 | 0
3750.0A/m/0Hz | 1249 | 548.1276 | 1.248673 | 5.734749 | 0.007704035 | 0.01253007 | 0 | 0 | 0 | 0 | 0 | 0 | 0
3750.0A/m/0Hz | 1250 | 553.4783 | 1.252157 | 5.790731 | 0.007725534 | 0.01217958 | 0 | 0 | 0 | 0 | 0 | 0 | 0
3750.0A/m/0Hz | 1251 | 561.0027 | 1.256963 | 5.869454 | 0.007755182 | 0.01261769 | 0 | 0 | 0 | 0 | 0 | 0 | 0
3750.0A/m/0Hz | 1252 | 567.4676 | 1.261217 | 5.937093 | 0.00778143 | 0.01250086 | 0 | 0 | 0 | 0 | 0 | 0 | 0
3750.0A/m/0Hz | 1253 | 573.1124 | 1.26468 | 5.996151 | 0.007802797 | 0.01031029 | 0 | 0 | 0 | 0 | 0 | 0 | 0
3750.0A/m/0Hz | 1254 | 579.5633 | 1.268433 | 6.063643 | 0.00782595 | 0.01153701 | 0 | 0 | 0 | 0 | 0 | 0 | 0
3750.0A/m/0Hz | 1255 | 586.0924 | 1.272376 | 6.131954 | 0.007850278 | 0.01098206 | 0 | 0 | 0 | 0 | 0 | 0 | 0
3750.0A/m/0Hz | 1256 | 592.7394 | 1.276067 | 6.201497 | 0.007873054 | 0.01127414 | 0 | 0 | 0 | 0 | 0 | 0 | 0
3750.0A/m/0Hz | 1257 | 600.6138 | 1.280443 | 6.283883 | 0.007900052 | 0.01182908 | 0 | 0 | 0 | 0 | 0 | 0 | 0
3750.0A/m/0Hz | 1258 | 608.0786 | 1.284392 | 6.361983 | 0.007924412 | 0.01168305 | 0 | 0 | 0 | 0 | 0 | 0 | 0
3750.0A/m/0Hz | 1259 | 615.8154 | 1.288341 | 6.442928 | 0.007948782 | 0.01127414 | 0 | 0 | 0 | 0 | 0 | 0 | 0
3750.0A/m/0Hz | 1260 | 622.3153 | 1.291634 | 6.510933 | 0.007969093 | 0.01048553 | 0 | 0 | 0 | 0 | 0 | 0 | 0
3750.0A/m/0Hz | 1261 | 630.3495 | 1.29555 | 6.594991 | 0.00799326 | 0.01142018 | 0 | 0 | 0 | 0 | 0 | 0 | 0
3750.0A/m/0Hz | 1262 | 638.9847 | 1.299625 | 6.685335 | 0.008018401 | 0.01197512 | 0 | 0 | 0 | 0 | 0 | 0 | 0
3750.0A/m/0Hz | 1263 | 646.5627 | 1.303111 | 6.76462 | 0.00803991 | 0.01089444 | 0 | 0 | 0 | 0 | 0 | 0 | 0
3750.0A/m/0Hz | 1264 | 655.4241 | 1.306944 | 6.857332 | 0.008063555 | 0.01083603 | 0 | 0 | 0 | 0 | 0 | 0 | 0
3750.0A/m/0Hz | 1265 | 664.5038 | 1.310857 | 6.952328 | 0.008087698 | 0.01136176 | 0 | 0 | 0 | 0 | 0 | 0 | 0
3750.0A/m/0Hz | 1266 | 673.2334 | 1.314658 | 7.043661 | 0.008111151 | 0.01101127 | 0 | 0 | 0 | 0 | 0 | 0 | 0
3750.0A/m/0Hz | 1267 | 681.9117 | 1.31802 | 7.134456 | 0.008131891 | 0.009609306 | 0 | 0 | 0 | 0 | 0 | 0 | 0
3750.0A/m/0Hz | 1268 | 690.5969 | 1.321473 | 7.225326 | 0.008153194 | 0.0103687 | 0 | 0 | 0 | 0 | 0 | 0 | 0
3750.0A/m/0Hz | 1269 | 700.8842 | 1.325398 | 7.332955 | 0.008177412 | 0.01203354 | 0 | 0 | 0 | 0 | 0 | 0 | 0
3750.0A/m/0Hz | 1270 | 709.9195 | 1.32859 | 7.427486 | 0.008197109 | 0.01118652 | 0 | 0 | 0 | 0 | 0 | 0 | 0
3750.0A/m/0Hz | 1271 | 720.1775 | 1.332351 | 7.53481 | 0.008220309 | 0.01179988 | 0 | 0 | 0 | 0 | 0 | 0 | 0
3750.0A/m/0Hz | 1272 | 730.2956 | 1.335761 | 7.64067 | 0.008241351 | 0.01197512 | 0 | 0 | 0 | 0 | 0 | 0 | 0
3750.0A/m/0Hz | 1273 | 740.1254 | 1.339074 | 7.743514 | 0.00826179 | 0.01039791 | 0 | 0 | 0 | 0 | 0 | 0 | 0
3750.0A/m/0Hz | 1274 | 751.0462 | 1.342711 | 7.857772 | 0.008284228 | 0.01142018 | 0 | 0 | 0 | 0 | 0 | 0 | 0
3750.0A/m/0Hz | 1275 | 761.7674 | 1.345933 | 7.969942 | 0.008304106 | 0.01197512 | 0 | 0 | 0 | 0 | 0 | 0 | 0
3750.0A/m/0Hz | 1276 | 772.0628 | 1.349113 | 8.077657 | 0.00832373 | 0.01393203 | 0 | 0 | 0 | 0 | 0 | 0 | 0
3750.0A/m/0Hz | 1277 | 783.0244 | 1.352338 | 8.192342 | 0.008343625 | 0.01162463 | 0 | 0 | 0 | 0 | 0 | 0 | 0
3750.0A/m/0Hz | 1278 | 795.1224 | 1.355656 | 8.318917 | 0.008364097 | 0.01247165 | 0 | 0 | 0 | 0 | 0 | 0 | 0
3750.0A/m/0Hz | 1279 | 807.5238 | 1.359167 | 8.448665 | 0.008385757 | 0.01177067 | 0 | 0 | 0 | 0 | 0 | 0 | 0
3750.0A/m/0Hz | 1280 | 819.3453 | 1.362257 | 8.572347 | 0.008404826 | 0.01060237 | 0 | 0 | 0 | 0 | 0 | 0 | 0
3750.0A/m/0Hz | 1281 | 831.6848 | 1.3654 | 8.701449 | 0.008424219 | 0.01080682 | 0 | 0 | 0 | 0 | 0 | 0 | 0
3750.0A/m/0Hz | 1282 | 845.2775 | 1.368873 | 8.843661 | 0.008445642 | 0.01051474 | 0 | 0 | 0 | 0 | 0 | 0 | 0
3750.0A/m/0Hz | 1283 | 857.386 | 1.371654 | 8.970345 | 0.008462804 | 0.01042712 | 0 | 0 | 0 | 0 | 0 | 0 | 0
3750.0A/m/0Hz | 1284 | 870.3637 | 1.374675 | 9.106124 | 0.008481441 | 0.01203354 | 0 | 0 | 0 | 0 | 0 | 0 | 0
3750.0A/m/0Hz | 1285 | 883.4978 | 1.377756 | 9.243538 | 0.00850045 | 0.01220878 | 0 | 0 | 0 | 0 | 0 | 0 | 0
3750.0A/m/0Hz | 1286 | 897.78 | 1.380746 | 9.392965 | 0.008518896 | 0.01177067 | 0 | 0 | 0 | 0 | 0 | 0 | 0
3750.0A/m/0Hz | 1287 | 910.9829 | 1.38362 | 9.5311 | 0.008536632 | 0.01223799 | 0 | 0 | 0 | 0 | 0 | 0 | 0
3750.0A/m/0Hz | 1288 | 925.6046 | 1.386779 | 9.684078 | 0.008556118 | 0.01104048 | 0 | 0 | 0 | 0 | 0 | 0 | 0
3750.0A/m/0Hz | 1289 | 939.4539 | 1.389522 | 9.828975 | 0.008573045 | 0.0134355 | 0 | 0 | 0 | 0 | 0 | 0 | 0
3750.0A/m/0Hz | 1290 | 954.5936 | 1.392526 | 9.987374 | 0.008591575 | 0.01019346 | 0 | 0 | 0 | 0 | 0 | 0 | 0
3750.0A/m/0Hz | 1291 | 968.8186 | 1.395355 | 10.1362 | 0.008609032 | 0.01247165 | 0 | 0 | 0 | 0 | 0 | 0 | 0
3750.0A/m/0Hz | 1292 | 982.5396 | 1.397827 | 10.27976 | 0.008624282 | 0.01203354 | 0 | 0 | 0 | 0 | 0 | 0 | 0
3750.0A/m/0Hz | 1293 | 998.0352 | 1.400665 | 10.44188 | 0.008641795 | 0.01171225 | 0 | 0 | 0 | 0 | 0 | 0 | 0
3750.0A/m/0Hz | 1294 | 1013.106 | 1.403304 | 10.59956 | 0.008658074 | 0.01177067 | 0 | 0 | 0 | 0 | 0 | 0 | 0
3750.0A/m/0Hz | 1295 | 1028.865 | 1.40593 | 10.76444 | 0.00867428 | 0.01369837 | 0 | 0 | 0 | 0 | 0 | 0 | 0
3750.0A/m/0Hz | 1296 | 1044.105 | 1.408585 | 10.92389 | 0.008690659 | 0.01276373 | 0 | 0 | 0 | 0 | 0 | 0 | 0
3750.0A/m/0Hz | 1297 | 1061.18 | 1.411412 | 11.10252 | 0.008708103 | 0.0118875 | 0 | 0 | 0 | 0 | 0 | 0 | 0
3750.0A/m/0Hz | 1298 | 1077.53 | 1.413882 | 11.27359 | 0.008723338 | 0.01086523 | 0 | 0 | 0 | 0 | 0 | 0 | 0
3750.0A/m/0Hz | 1299 | 1094.546 | 1.416709 | 11.45162 | 0.008740779 | 0.01285135 | 0 | 0 | 0 | 0 | 0 | 0 | 0
3750.0A/m/0Hz | 1300 | 1110.905 | 1.419022 | 11.62277 | 0.00875505 | 0.01200433 | 0 | 0 | 0 | 0 | 0 | 0 | 0
3750.0A/m/0Hz | 1301 | 1129.347 | 1.421881 | 11.81572 | 0.008772692 | 0.01299739 | 0 | 0 | 0 | 0 | 0 | 0 | 0
3750.0A/m/0Hz | 1302 | 1147.846 | 1.424632 | 12.00926 | 0.008789663 | 0.01194592 | 0 | 0 | 0 | 0 | 0 | 0 | 0
3750.0A/m/0Hz | 1303 | 1165.444 | 1.426959 | 12.19338 | 0.00880402 | 0.01206275 | 0 | 0 | 0 | 0 | 0 | 0 | 0
3750.0A/m/0Hz | 1304 | 1182.631 | 1.429344 | 12.3732 | 0.008818735 | 0.0107484 | 0 | 0 | 0 | 0 | 0 | 0 | 0
3750.0A/m/0Hz | 1305 | 1201.737 | 1.431944 | 12.57309 | 0.008834777 | 0.01127414 | 0 | 0 | 0 | 0 | 0 | 0 | 0
3750.0A/m/0Hz | 1306 | 1220.374 | 1.434347 | 12.76809 | 0.008849604 | 0.01182908 | 0 | 0 | 0 | 0 | 0 | 0 | 0
3750.0A/m/0Hz | 1307 | 1240.363 | 1.437025 | 12.97722 | 0.008866124 | 0.01253007 | 0 | 0 | 0 | 0 | 0 | 0 | 0
3750.0A/m/0Hz | 1308 | 1260.335 | 1.439546 | 13.18618 | 0.008881679 | 0.01130335 | 0 | 0 | 0 | 0 | 0 | 0 | 0
3750.0A/m/0Hz | 1309 | 1280.574 | 1.441969 | 13.39792 | 0.008896627 | 0.01232561 | 0 | 0 | 0 | 0 | 0 | 0 | 0
3750.0A/m/0Hz | 1310 | 1299.768 | 1.444249 | 13.59874 | 0.008910698 | 0.01215036875 | 0 | 0 | 0 | 0 | 0 | 0 | 0
3750.0A/m/0Hz | 1311 | 1320.968 | 1.446743 | 13.82054 | 0.008926087 | 0.01185829 | 0 | 0 | 0 | 0 | 0 | 0 | 0
3750.0A/m/0Hz | 1312 | 1340.91 | 1.449142 | 14.02918 | 0.008940888 | 0.0130266 | 0 | 0 | 0 | 0 | 0 | 0 | 0
3750.0A/m/0Hz | 1313 | 1361.706 | 1.45152 | 14.24676 | 0.00895556 | 0.01156622 | 0 | 0 | 0 | 0 | 0 | 0 | 0
3750.0A/m/0Hz | 1314 | 1382.997 | 1.45383 | 14.46952 | 0.008969809 | 0.01317264 | 0 | 0 | 0 | 0 | 0 | 0 | 0
3750.0A/m/0Hz | 1315 | 1403.451 | 1.456154 | 14.68352 | 0.008984146 | 0.01328947 | 0 | 0 | 0 | 0 | 0 | 0 | 0
3750.0A/m/0Hz | 1316 | 1424.771 | 1.458532 | 14.90658 | 0.008998818 | 0.0126469 | 0 | 0 | 0 | 0 | 0 | 0 | 0
3750.0A/m/0Hz | 1317 | 1446.081 | 1.460671 | 15.12952 | 0.00901202 | 0.01212116 | 0 | 0 | 0 | 0 | 0 | 0 | 0
3750.0A/m/0Hz | 1318 | 1467.175 | 1.462896 | 15.35023 | 0.009025745 | 0.01185829 | 0 | 0 | 0 | 0 | 0 | 0 | 0
3750.0A/m/0Hz | 1319 | 1489.346 | 1.465293 | 15.58219 | 0.009040536 | 0.01139097 | 0 | 0 | 0 | 0 | 0 | 0 | 0
3750.0A/m/0Hz | 1320 | 1511.463 | 1.46749 | 15.81358 | 0.009054089 | 0.01144939 | 0 | 0 | 0 | 0 | 0 | 0 | 0
3750.0A/m/0Hz | 1321 | 1532.68 | 1.469536 | 16.03557 | 0.009066713 | 0.0130558 | 0 | 0 | 0 | 0 | 0 | 0 | 0
3750.0A/m/0Hz | 1322 | 1555.505 | 1.471819 | 16.27437 | 0.009080799 | 0.01363996 | 0 | 0 | 0 | 0 | 0 | 0 | 0
3750.0A/m/0Hz | 1323 | 1578.564 | 1.473972 | 16.51562 | 0.009094082 | 0.01299739 | 0 | 0 | 0 | 0 | 0 | 0 | 0
3750.0A/m/0Hz | 1324 | 1600.9 | 1.476195 | 16.74931 | 0.009107795 | 0.01066078 | 0 | 0 | 0 | 0 | 0 | 0 | 0
3750.0A/m/0Hz | 1325 | 1624.57 | 1.478255 | 16.99696 | 0.009120505 | 0.01182908 | 0 | 0 | 0 | 0 | 0 | 0 | 0
3750.0A/m/0Hz | 1326 | 1647.58 | 1.480582 | 17.2377 | 0.009134862 | 0.01334788 | 0 | 0 | 0 | 0 | 0 | 0 | 0
3750.0A/m/0Hz | 1327 | 1670.396 | 1.48264 | 17.47641 | 0.009147564 | 0.01182908 | 0 | 0 | 0 | 0 | 0 | 0 | 0
3750.0A/m/0Hz | 1328 | 1693.937 | 1.484618 | 17.7227 | 0.009159768 | 0.01095286 | 0 | 0 | 0 | 0 | 0 | 0 | 0
3750.0A/m/0Hz | 1329 | 1718.472 | 1.486803 | 17.9794 | 0.009173243 | 0.01279294 | 0 | 0 | 0 | 0 | 0 | 0 | 0
3750.0A/m/0Hz | 1330 | 1741.769 | 1.488924 | 18.22314 | 0.00918633 | 0.01279294 | 0 | 0 | 0 | 0 | 0 | 0 | 0
3750.0A/m/0Hz | 1331 | 1766.731 | 1.490938 | 18.48431 | 0.009198757 | 0.01261769 | 0 | 0 | 0 | 0 | 0 | 0 | 0
3750.0A/m/0Hz | 1332 | 1790.184 | 1.49298 | 18.72968 | 0.009211355 | 0.01317264 | 0 | 0 | 0 | 0 | 0 | 0 | 0
3750.0A/m/0Hz | 1333 | 1815.15 | 1.495086 | 18.99089 | 0.009224349 | 0.01255928 | 0 | 0 | 0 | 0 | 0 | 0 | 0
3750.0A/m/0Hz | 1334 | 1840.095 | 1.497161 | 19.25188 | 0.00923715 | 0.01273452 | 0 | 0 | 0 | 0 | 0 | 0 | 0
3750.0A/m/0Hz | 1335 | 1864.591 | 1.499257 | 19.5081625 | 0.009250083 | 0.01276373 | 0 | 0 | 0 | 0 | 0 | 0 | 0
3750.0A/m/0Hz | 1336 | 1889.291 | 1.50121 | 19.76659 | 0.009262136 | 0.01165384 | 0 | 0 | 0 | 0 | 0 | 0 | 0
3750.0A/m/0Hz | 1337 | 1915.251 | 1.503215 | 20.03819 | 0.009274503 | 0.01127414 | 0 | 0 | 0 | 0 | 0 | 0 | 0
3750.0A/m/0Hz | 1338 | 1940.999 | 1.505394 | 20.30758 | 0.009287951 | 0.01191671 | 0 | 0 | 0 | 0 | 0 | 0 | 0
3750.0A/m/0Hz | 1339 | 1967.348 | 1.507382 | 20.58325 | 0.009300215 | 0.01220878 | 0 | 0 | 0 | 0 | 0 | 0 | 0
3750.0A/m/0Hz | 1340 | 1993.612 | 1.509539 | 20.85804 | 0.009313519 | 0.01285135 | 0 | 0 | 0 | 0 | 0 | 0 | 0
3750.0A/m/0Hz | 1341 | 2019.352 | 1.511303 | 21.12734 | 0.009324408 | 0.01215036875 | 0 | 0 | 0 | 0 | 0 | 0 | 0
3750.0A/m/0Hz | 1342 | 2044.891 | 1.51322 | 21.39454 | 0.009336235 | 0.01273452 | 0 | 0 | 0 | 0 | 0 | 0 | 0
3750.0A/m/0Hz | 1343 | 2070.807 | 1.515242 | 21.66568 | 0.009348708 | 0.01250086 | 0 | 0 | 0 | 0 | 0 | 0 | 0
3750.0A/m/0Hz | 1344 | 2097.304 | 1.517155 | 21.9429 | 0.009360509 | 0.01194592 | 0 | 0 | 0 | 0 | 0 | 0 | 0
3750.0A/m/0Hz | 1345 | 2124.011 | 1.519097 | 22.22232 | 0.009372494 | 0.01197512 | 0 | 0 | 0 | 0 | 0 | 0 | 0
3750.0A/m/0Hz | 1346 | 2150.579 | 1.521144 | 22.50029 | 0.00938512 | 0.01366916 | 0 | 0 | 0 | 0 | 0 | 0 | 0
3750.0A/m/0Hz | 1347 | 2176.601 | 1.522899 | 22.77254 | 0.009395947 | 0.01174146 | 0 | 0 | 0 | 0 | 0 | 0 | 0
3750.0A/m/0Hz | 1348 | 2202.623 | 1.524751 | 23.0448 | 0.009407378 | 0.01326026 | 0 | 0 | 0 | 0 | 0 | 0 | 0
3750.0A/m/0Hz | 1349 | 2229.46 | 1.526606 | 23.32558 | 0.009418822 | 0.01366916 | 0 | 0 | 0 | 0 | 0 | 0 | 0
3750.0A/m/0Hz | 1350 | 2255.405 | 1.528492 | 23.59703 | 0.009430457 | 0.01282214 | 0 | 0 | 0 | 0 | 0 | 0 | 0
3750.0A/m/0Hz | 1351 | 2283.017 | 1.530325 | 23.88592 | 0.009441766 | 0.01212116 | 0 | 0 | 0 | 0 | 0 | 0 | 0
3750.0A/m/0Hz | 1352 | 2309.834 | 1.532092 | 24.16649 | 0.009452668 | 0.01144939 | 0 | 0 | 0 | 0 | 0 | 0 | 0
3750.0A/m/0Hz | 1353 | 2336.508 | 1.53389 | 24.44556 | 0.009463764 | 0.01331867 | 0 | 0 | 0 | 0 | 0 | 0 | 0
3750.0A/m/0Hz | 1354 | 2364.004 | 1.535678 | 24.73324 | 0.009474794 | 0.01334788 | 0 | 0 | 0 | 0 | 0 | 0 | 0
3750.0A/m/0Hz | 1355 | 2391.455 | 1.537391 | 25.02044 | 0.009485362 | 0.01361075 | 0 | 0 | 0 | 0 | 0 | 0 | 0
3750.0A/m/0Hz | 1356 | 2419.722 | 1.539339 | 25.31618 | 0.00949738 | 0.0126469 | 0 | 0 | 0 | 0 | 0 | 0 | 0
3750.0A/m/0Hz | 1357 | 2447.593 | 1.541107 | 25.60778 | 0.009508292 | 0.01290977 | 0 | 0 | 0 | 0 | 0 | 0 | 0
3750.0A/m/0Hz | 1358 | 2475.44 | 1.542923 | 25.89913 | 0.009519492 | 0.01328947 | 0 | 0 | 0 | 0 | 0 | 0 | 0
3750.0A/m/0Hz | 1359 | 2503.741 | 1.54472 | 26.19522 | 0.00953058 | 0.01276373 | 0 | 0 | 0 | 0 | 0 | 0 | 0
3750.0A/m/0Hz | 1360 | 2532.55 | 1.546429 | 26.49664 | 0.009541128 | 0.01124493 | 0 | 0 | 0 | 0 | 0 | 0 | 0
3750.0A/m/0Hz | 1361 | 2560.165 | 1.548189 | 26.78556 | 0.009551983 | 0.01320184 | 0 | 0 | 0 | 0 | 0 | 0 | 0
3750.0A/m/0Hz | 1362 | 2589.043 | 1.550042 | 27.08769 | 0.009563415 | 0.01168305 | 0 | 0 | 0 | 0 | 0 | 0 | 0
3750.0A/m/0Hz | 1363 | 2617.972 | 1.551806 | 27.39036 | 0.009574299 | 0.01401965625 | 0 | 0 | 0 | 0 | 0 | 0 | 0
3750.0A/m/0Hz | 1364 | 2646.64 | 1.553601 | 27.6903 | 0.009585374 | 0.01323105 | 0 | 0 | 0 | 0 | 0 | 0 | 0
3750.0A/m/0Hz | 1365 | 2675.318 | 1.555366 | 27.99034 | 0.009596267 | 0.01229641 | 0 | 0 | 0 | 0 | 0 | 0 | 0
3750.0A/m/0Hz | 1366 | 2704.781 | 1.557102 | 28.29859 | 0.009606978 | 0.01363996 | 0 | 0 | 0 | 0 | 0 | 0 | 0
3750.0A/m/0Hz | 1367 | 2734.256 | 1.558878 | 28.60698 | 0.009617935 | 0.01372758 | 0 | 0 | 0 | 0 | 0 | 0 | 0
3750.0A/m/0Hz | 1368 | 2765.362 | 1.560641 | 28.93242 | 0.009628811 | 0.01396124 | 0 | 0 | 0 | 0 | 0 | 0 | 0
3750.0A/m/0Hz | 1369 | 2794.345 | 1.56237 | 29.23565 | 0.009639475 | 0.01299739 | 0 | 0 | 0 | 0 | 0 | 0 | 0
3750.0A/m/0Hz | 1370 | 2825.099 | 1.564183 | 29.55742 | 0.009650665 | 0.01451619 | 0 | 0 | 0 | 0 | 0 | 0 | 0
3750.0A/m/0Hz | 1371 | 2854.496 | 1.565891 | 29.86497 | 0.009661201 | 0.01191671 | 0 | 0 | 0 | 0 | 0 | 0 | 0
3750.0A/m/0Hz | 1372 | 2884.517 | 1.567572 | 30.17907 | 0.009671575 | 0.01317264 | 0 | 0 | 0 | 0 | 0 | 0 | 0
3750.0A/m/0Hz | 1373 | 2913.013 | 1.569176 | 30.47721 | 0.009681468 | 0.01241324 | 0 | 0 | 0 | 0 | 0 | 0 | 0
3750.0A/m/0Hz | 1374 | 2942.149 | 1.570804 | 30.78204 | 0.009691512 | 0.01235482 | 0 | 0 | 0 | 0 | 0 | 0 | 0
3750.0A/m/0Hz | 1375 | 2971.964 | 1.572573 | 31.09398 | 0.009702425 | 0.01241324 | 0 | 0 | 0 | 0 | 0 | 0 | 0
3750.0A/m/0Hz | 1376 | 3001.635 | 1.574159 | 31.40441 | 0.009712213 | 0.01203354 | 0 | 0 | 0 | 0 | 0 | 0 | 0
3750.0A/m/0Hz | 1377 | 3031.12 | 1.575877 | 31.7129 | 0.009722813 | 0.01366916 | 0 | 0 | 0 | 0 | 0 | 0 | 0
3750.0A/m/0Hz | 1378 | 3060.97 | 1.577486 | 32.0252 | 0.009732738 | 0.0122672 | 0 | 0 | 0 | 0 | 0 | 0 | 0
3750.0A/m/0Hz | 1379 | 3091.784 | 1.579094 | 32.34759 | 0.009742661 | 0.01209195 | 0 | 0 | 0 | 0 | 0 | 0 | 0
3750.0A/m/0Hz | 1380 | 3121.254 | 1.580863 | 32.65592 | 0.009753573 | 0.01282214 | 0 | 0 | 0 | 0 | 0 | 0 | 0
3750.0A/m/0Hz | 1381 | 3152.172 | 1.582485 | 32.97939 | 0.00976358 | 0.0134063 | 0 | 0 | 0 | 0 | 0 | 0 | 0
3750.0A/m/0Hz | 1382 | 3183.589 | 1.584088 | 33.30809 | 0.009773474 | 0.01320184 | 0 | 0 | 0 | 0 | 0 | 0 | 0
3750.0A/m/0Hz | 1383 | 3216.255 | 1.585931 | 33.64986 | 0.009784841 | 0.01323105 | 0 | 0 | 0 | 0 | 0 | 0 | 0
3750.0A/m/0Hz | 1384 | 3247.475 | 1.587492 | 33.9765 | 0.009794474 | 0.01413649 | 0 | 0 | 0 | 0 | 0 | 0 | 0
3750.0A/m/0Hz | 1385 | 3280.022 | 1.589082 | 34.31701 | 0.009804283 | 0.01159542 | 0 | 0 | 0 | 0 | 0 | 0 | 0
3750.0A/m/0Hz | 1386 | 3311.379 | 1.590728 | 34.64509 | 0.009814443 | 0.01334788 | 0 | 0 | 0 | 0 | 0 | 0 | 0
3750.0A/m/0Hz | 1387 | 3343.517 | 1.592397 | 34.98133 | 0.009824737 | 0.01267611 | 0 | 0 | 0 | 0 | 0 | 0 | 0
3750.0A/m/0Hz | 1388 | 3375.443 | 1.594153 | 35.31535 | 0.009835573 | 0.01270531 | 0 | 0 | 0 | 0 | 0 | 0 | 0
3750.0A/m/0Hz | 1389 | 3406.396 | 1.595669 | 35.63919 | 0.009844923 | 0.01258848 | 0 | 0 | 0 | 0 | 0 | 0 | 0
3750.0A/m/0Hz | 1390 | 3437.527 | 1.597451 | 35.9649 | 0.009855921 | 0.01437015 | 0 | 0 | 0 | 0 | 0 | 0 | 0
3750.0A/m/0Hz | 1391 | 3469.412 | 1.598853 | 36.29849 | 0.009864569 | 0.01445777 | 0 | 0 | 0 | 0 | 0 | 0 | 0
3750.0A/m/0Hz | 1392 | 3501.885 | 1.600594 | 36.63824 | 0.009875311 | 0.01048553 | 0 | 0 | 0 | 0 | 0 | 0 | 0
3750.0A/m/0Hz | 1393 | 3533.781 | 1.602254 | 36.97196 | 0.009885553 | 0.01311422 | 0 | 0 | 0 | 0 | 0 | 0 | 0
3750.0A/m/0Hz | 1394 | 3565.208 | 1.603594 | 37.30075 | 0.009893818 | 0.01235482 | 0 | 0 | 0 | 0 | 0 | 0 | 0
3750.0A/m/0Hz | 1395 | 3598.412 | 1.605231 | 37.64815 | 0.009903922 | 0.01095286 | 0 | 0 | 0 | 0 | 0 | 0 | 0
3750.0A/m/0Hz | 1396 | 3631.23 | 1.606754 | 37.99151 | 0.009913319 | 0.01217958 | 0 | 0 | 0 | 0 | 0 | 0 | 0
3750.0A/m/0Hz | 1397 | 3664.834 | 1.608528 | 38.34309 | 0.009924261 | 0.01425332 | 0 | 0 | 0 | 0 | 0 | 0 | 0
3750.0A/m/0Hz | 1398 | 3697.484 | 1.610283 | 38.68469 | 0.009935091 | 0.01363996 | 0 | 0 | 0 | 0 | 0 | 0 | 0
3750.0A/m/0Hz | 1399 | 3729.753 | 1.6116 | 39.0223 | 0.009943216 | 0.01217958 | 0 | 0 | 0 | 0 | 0 | 0 | 0
3750.0A/m/0Hz | 1400 | 3762.291 | 1.613219 | 39.36273 | 0.009953207 | 0.0118875 | 0 | 0 | 0 | 0 | 0 | 0 | 0

## DebugInfos (hidden)
Nr. | Shunt value | Buf. Amp. prim. | Buf. Amp. sec. | Flux range | PGA Current | PGA Voltage | PGA Field | PGA Mux | MDAC Current | MDAC Voltage | MDAC Field | MDAC Mux | Field Coil Att. | GainSIOS | SWVT | Gen count
1 | 0.1 | 12.0885 | 1.0001 | 0.04 | 2 | 1 | 1 | -9999 | 1 | 1 | 1 | 0 | 11.96344 | 0 | 3535 | 100