## Common
Date | Time | Operator | Info1 | Info2 | Info3
18.09.2024 | 11:30
Name | Coil system type | Port | Magnetic length [m] | Primary windings | Secondary windings | Maximum current [A] | Resistance N1 [Ohm] | Resistance N2 [Ohm] | Regulator on | Attenuation | P | I | Offset sensitivity | Offset reference value high | Reverse polarity | Offset P | Offset I | Start value | JSet P | HSet P | Field Coil Windings | Field Coil Cross section [mm²] | Field Coil Use | Digital Regulator on | P_U2 | I_U2 | P_J | I_J | Threshold | Max. No. of HH | Threshold Frequency | Airflux value [mVs/A] | Use mu0 air flux compensation
BST-SA 48_4 DC | Ring | 2 | 0.5021969 | 48 | 4 | 40 | 0.8 | 0.3 | 1 | 17 | 100 | 800 | 1500 | 0 | 1 | 1 | 0.01 | 0 | 2 | 1 | 0 | 0 | 0 | 0 | 1 | 0.003 | 0.006 | 0.004 | 0.006 | 0.001 | 35 | 53000 | 0.0591 | 0
Name | Type | Grade | Direction | Weight [g] | Density [g/dm³] | Cross section [mm²] | Length [mm] | Width [mm] | Thickness [mm] | Number | OD [mm] | ID [mm] | Height [mm] | Stacking factor | Ve [mm³]
BMT4680_LAM#2 | Ring |  |  | 0 | 7600 | 1542.491 | 0 | 0 | 0 | 1 | 170 | 150.5 | 165 | 0.96 | 774634.2
Skript wurde bereits ausgeführt | 1

## Results
Measurement | Coil system | Sample | Direction | Signal form | Nominal | Frequency [Hz] | Jmax [T] | Hmax [A/m] | Ps [W/kg] | Ss [VA/kg] | Jr [T] | Hc [A/m] | Jeff [T] | Heff [A/m] | Bmax [T] | µr | Imax [A] | Umax [V] | Ieff [A] | Ueff [V] | Offset [%] | FF | FFnominal | H DC [A/m] | L [mH] | Phi [°] | Power [W] | Pe [W/kg] | Ph [W/kg] | µdiff | Speed [mT/s] | Points | E [mJ/kg] | µMax | Uflux [V] | Tension [MPa] | Booster | Status | Regulator (State¦Reverse Pol.¦Att,Cap¦P¦I¦OEK¦ORW) | Corr.
1 | BST-SA 48_4 DC | BMT4680_LAM#2 |  | DCK(Speed: 50 Sampling: 500) | 3800.0 |  | 1.622898 | 3807.518 | 0 | 0 | 0 | 0 | 0 | 0 | 1.627683 | 340.1872 | 39.83591 | 0 | 0 | 0 | 0 | 0 | 0 | 0 | 0 | 0 | 0 | 0 | 0 | 315.0948 | 0 | 50 | 0 | 2933.156 | 0.01001292 | 0 | 1 | Found | Dig¦Cur:False¦0.003¦0.006¦0.004¦0.006¦0.001¦35¦53000 | 1

## DataPoints
Measurement | No. | Field strength [A/m] | Polarisation [T] | Current [A] | Voltage [V] | Uf [V] | Frequency Spectrum | Power Spectrum U2 | Phase Spectrum U2 | Power Spectrum B | Phase Spectrum B | Power Spectrum H | Phase Spectrum H | Generator | Regulator Output | Primary Voltage
3800.0A/m/0Hz | 1 | 0 | 0 | 0 | 0 | 0.01028108125 | 0 | 0.0100462 | 2.577922e-14 | 1.628291 | 2.532917e-14 | 1091.165 | 2.809204e-14 | 4.032192 | 0 | 0
3800.0A/m/0Hz | 2 | 22.35257 | 0.03532007 | 0.2338623 | 0.000217917 | 0.01098206 | 0 | 0.003221732 | 93.0175 | 0.5221794 | 93.0175 | 644.3351 | 41.92577 | 4.032378 | 0 | 0
3800.0A/m/0Hz | 3 | 32.07392 | 0.06379251 | 0.3355713 | 0.0003935857 | 0.009696929 | 0 | 0.00162487 | 97.64124 | 0.2633596 | 97.64124 | 502.6186 | 57.03948 | 3.430806 | 0 | 0
3800.0A/m/0Hz | 4 | 42.22463 | 0.1036119 | 0.4417725 | 0.0006392623 | 0.0134355 | 0 | 0.001087333 | 101.2379 | 0.1762353 | 101.2379 | 405.2403 | 71.05877 | 2.83958 | 0 | 0
3800.0A/m/0Hz | 5 | 50.88657 | 0.1432132 | 0.5323975 | 0.0008835939 | 0.01016425 | 0 | 0.0008290573 | 104.7258 | 0.1343739 | 104.7258 | 330.4181 | 82.88355 | 2.330986 | 0 | 0
3800.0A/m/0Hz | 6 | 57.4577 | 0.174689 | 0.6011475 | 0.001077792 | 0.01203354 | 0 | 0.0006643144 | 108.292 | 0.1076723 | 108.292 | 271.4529 | 92.30653 | 1.898433 | 0 | 0
3800.0A/m/0Hz | 7 | 64.99956 | 0.2107843 | 0.6800537 | 0.001300492 | 0.01004742 | 0 | 0.0005594085 | 110.9518 | 0.09066913 | 110.9518 | 227.723 | 99.49744 | 1.544893 | 0 | 0
3800.0A/m/0Hz | 8 | 71.82038 | 0.243362 | 0.751416 | 0.00150149 | 0.009696929 | 0 | 0.0004824412 | 114.8586 | 0.07819425 | 114.8586 | 195.4787 | 105.4069 | 1.264912 | 0 | 0
3800.0A/m/0Hz | 9 | 78.59685 | 0.2740701 | 0.8223145 | 0.001690952 | 0.00841179375 | 0 | 0.0004214954 | 117.9648 | 0.06831612 | 117.9648 | 171.8537 | 110.2886 | 1.049907 | 0 | 0
3800.0A/m/0Hz | 10 | 86.20872 | 0.3070656 | 0.901953125 | 0.001894527 | 0.0130850125 | 0 | 0.0003847016 | 121.6281 | 0.06235257 | 121.6281 | 154.9325 | 114.9738 | 0.8940576 | 0 | 0
3800.0A/m/0Hz | 11 | 92.64917 | 0.3348348 | 0.9693359375 | 0.002065857 | 0.01098206 | 0 | 0.0003451563 | 125.6465 | 0.05594306 | 125.6465 | 140.7872 | 119.5816 | 0.7796484375 | 0 | 0
3800.0A/m/0Hz | 12 | 100.0604 | 0.3655015 | 1.046875 | 0.002255063 | 0.0122672 | 0 | 0.0003207554 | 128.001 | 0.05198815 | 128.001 | 130.0165 | 123.7931 | 0.6951074 | 0 | 0
3800.0A/m/0Hz | 13 | 108.4376 | 0.3988001 | 1.134521 | 0.002460508 | 0.01215036875 | 0 | 0.0002963549 | 132.7696 | 0.04803331 | 132.7696 | 120.6495 | 128.3448 | 0.629585 | 0 | 0
3800.0A/m/0Hz | 14 | 116.6095 | 0.4296659 | 1.22002 | 0.002650944 | 0.01098206 | 0 | 0.0002747593 | 135.3851 | 0.04453309 | 135.3851 | 112.7784 | 132.2789 | 0.5764795 | 0 | 0
3800.0A/m/0Hz | 15 | 125.3671 | 0.4615272 | 1.311646 | 0.002847521 | 0.0122672 | 0 | 0.0002654429 | 139.9562 | 0.04302308 | 139.9562 | 106.819 | 136.5199 | 0.5330957 | 0 | 0
3800.0A/m/0Hz | 16 | 133.6581 | 0.4914282 | 1.398389 | 0.003032004 | 0.0107484 | 0 | 0.0002464865 | 143.1264 | 0.03995062 | 143.1264 | 100.9422 | 140.3877 | 0.4969775 | 0 | 0
3800.0A/m/0Hz | 17 | 143.5101 | 0.5251109 | 1.501465 | 0.003239818 | 0.01063157 | 0 | 0.0002406118 | 146.2833 | 0.03899845 | 146.2833 | 96.89664 | 144.1964 | 0.465376 | 0 | 0
3800.0A/m/0Hz | 18 | 152.2817 | 0.5545934 | 1.593237 | 0.003421719 | 0.008528624 | 0 | 0.0002271044 | 151.1449 | 0.03680917 | 151.1449 | 92.83612 | 148.2349 | 0.4376758 | 0 | 0
3800.0A/m/0Hz | 19 | 162.1314 | 0.5867884 | 1.696289 | 0.003620355 | 0.01179988 | 0 | 0.0002238616 | 153.6601 | 0.03628357 | 153.6601 | 90.0187 | 151.8621 | 0.4132421875 | 0 | 0
3800.0A/m/0Hz | 20 | 171.9601 | 0.6182068 | 1.799121 | 0.003814199 | 0.01203354 | 0 | 0.000218007 | 158.3385 | 0.03533466 | 158.3385 | 87.39865 | 155.9054 | 0.3901807 | 0 | 0
3800.0A/m/0Hz | 21 | 182.1365 | 0.6492611 | 1.905591 | 0.004005798 | 0.01238403 | 0 | 0.0002128807 | 160.87 | 0.03450378 | 160.87 | 85.19525 | 159.4714 | 0.3712207 | 0 | 0
3800.0A/m/0Hz | 22 | 193.1669 | 0.6819551 | 2.020996 | 0.004207512 | 0.01203354 | 0 | 0.0002110617 | 164.1785 | 0.03420896 | 164.1785 | 83.74768 | 163.22 | 0.3482178 | 0 | 0
3800.0A/m/0Hz | 23 | 204.1297 | 0.7134561 | 2.135693 | 0.004401866 | 0.01191671 | 0 | 0.0002041811 | 167.5603 | 0.03309375 | 167.5603 | 82.18103 | 166.9647 | 0.329296875 | 0 | 0
3800.0A/m/0Hz | 24 | 215.6151 | 0.7453447 | 2.255859375 | 0.004598612 | 0.01098206 | 0 | 0.0002027822 | 171.4232 | 0.03286701 | 171.4232 | 81.281 | 170.6904 | 0.3179443 | 0 | 0
3800.0A/m/0Hz | 25 | 227.1893 | 0.776718 | 2.376953125 | 0.004792178 | 0.0107484 | 0 | 0.0002029151 | 174.5437 | 0.03288855 | 174.5437 | 80.81979 | 174.3762 | 0.3036816 | 0 | 0
3800.0A/m/0Hz | 26 | 239.6082 | 0.8090576 | 2.506885 | 0.004991706 | 0.01016425 | 0 | 0.0001999232 | 178.4436 | 0.03240362 | 178.4436 | 80.34788 | 178.1869 | 0.286953125 | 0 | 0
3800.0A/m/0Hz | 27 | 251.4343 | 0.8383891 | 2.630615 | 0.005172675 | 0.01215036875 | 0 | 0 | 0 | 0 | 0 | 0 | 0 | 0.2744043 | 0 | 0
3800.0A/m/0Hz | 28 | 267.0244 | 0.8749503 | 2.793726 | 0.00539825 | 0.008762285 | 0 | 0 | 0 | 0 | 0 | 0 | 0 | 0.2612842 | 0 | 0
3800.0A/m/0Hz | 29 | 280.519 | 0.9053271 | 2.934912 | 0.005585668 | 0.008995946 | 0 | 0 | 0 | 0 | 0 | 0 | 0 | 0.2479736 | 0 | 0
3800.0A/m/0Hz | 30 | 291.1784 | 0.9287291 | 3.046436 | 0.005730053 | 0.008528624 | 0 | 0 | 0 | 0 | 0 | 0 | 0 | 0.235708 | 0 | 0
3800.0A/m/0Hz | 31 | 309.3564 | 0.9651133 | 3.236621 | 0.005954536 | 0.011215725 | 0 | 0 | 0 | 0 | 0 | 0 | 0 | 0.2239014 | 0 | 0
3800.0A/m/0Hz | 32 | 330.8946 | 1.005273 | 3.461963 | 0.006202312 | 0.008645455 | 0 | 0 | 0 | 0 | 0 | 0 | 0 | 0.2118848 | 0 | 0
3800.0A/m/0Hz | 33 | 348.7155 | 1.035932 | 3.648413 | 0.006391469 | 0.008879115625 | 0 | 0 | 0 | 0 | 0 | 0 | 0 | 0.2007959 | 0 | 0
3800.0A/m/0Hz | 34 | 370.3003 | 1.069774 | 3.874243 | 0.006600271 | 0.01039791 | 0 | 0 | 0 | 0 | 0 | 0 | 0 | 0.1902002 | 0 | 0
3800.0A/m/0Hz | 35 | 392.3052 | 1.101213 | 4.104468 | 0.006794242 | 0.009463268 | 0 | 0 | 0 | 0 | 0 | 0 | 0 | 0.179609375 | 0 | 0
3800.0A/m/0Hz | 36 | 418.7461 | 1.134601 | 4.381104 | 0.007000237 | 0.0130850125 | 0 | 0 | 0 | 0 | 0 | 0 | 0 | 0.1699951 | 0 | 0
3800.0A/m/0Hz | 37 | 447.8728 | 1.167143 | 4.68584 | 0.007201016 | 0.01133256 | 0 | 0 | 0 | 0 | 0 | 0 | 0 | 0.1598584 | 0 | 0
3800.0A/m/0Hz | 38 | 481.8065 | 1.200331 | 5.040869 | 0.007405776 | 0.01004742 | 0 | 0 | 0 | 0 | 0 | 0 | 0 | 0.1503809 | 0 | 0
3800.0A/m/0Hz | 39 | 522.3673 | 1.233313 | 5.465234375 | 0.00760927 | 0.0107484 | 0 | 0 | 0 | 0 | 0 | 0 | 0 | 0.1407715 | 0 | 0
3800.0A/m/0Hz | 40 | 570.9811 | 1.266283 | 5.973853 | 0.007812688 | 0.01039791 | 0 | 0 | 0 | 0 | 0 | 0 | 0 | 0.132421875 | 0 | 0
3800.0A/m/0Hz | 41 | 631.6824 | 1.298691 | 6.608936 | 0.008012635 | 0.01004742 | 0 | 0 | 0 | 0 | 0 | 0 | 0 | 0.1224316 | 0 | 0
3800.0A/m/0Hz | 42 | 711.691 | 1.332114 | 7.446021 | 0.008218846 | 0.00993059 | 0 | 0 | 0 | 0 | 0 | 0 | 0 | 0.1141895 | 0 | 0
3800.0A/m/0Hz | 43 | 819.8066 | 1.365404 | 8.577173 | 0.008424241 | 0.009696929 | 0 | 0 | 0 | 0 | 0 | 0 | 0 | 0.1069043 | 0 | 0
3800.0A/m/0Hz | 44 | 969.6264 | 1.398744 | 10.14465 | 0.008629943 | 0.01051474 | 0 | 0 | 0 | 0 | 0 | 0 | 0 | 0.09867676 | 0 | 0
3800.0A/m/0Hz | 45 | 1175.665 | 1.432019 | 12.30032 | 0.008835239 | 0.01016425 | 0 | 0 | 0 | 0 | 0 | 0 | 0 | 0.0913623 | 0 | 0
3800.0A/m/0Hz | 46 | 1445.317 | 1.464781 | 15.12153 | 0.009037372 | 0.01098206 | 0 | 0 | 0 | 0 | 0 | 0 | 0 | 0.08362793 | 0 | 0
3800.0A/m/0Hz | 47 | 1783.69 | 1.497211 | 18.66174 | 0.009237462 | 0.01039791 | 0 | 0 | 0 | 0 | 0 | 0 | 0 | 0.07545898 | 0 | 0
3800.0A/m/0Hz | 48 | 2194.432 | 1.529262 | 22.95911 | 0.009435207 | 0.01203354 | 0 | 0 | 0 | 0 | 0 | 0 | 0 | 0.0683252 | 0 | 0
3800.0A/m/0Hz | 49 | 2684.413 | 1.561811 | 28.0855 | 0.009636026 | 0.01109889 | 0 | 0 | 0 | 0 | 0 | 0 | 0 | 0.05882324 | 0 | 0
3800.0A/m/0Hz | 50 | 3242.243 | 1.593961 | 33.92175 | 0.009834385 | 0.01098206 | 0 | 0 | 0 | 0 | 0 | 0 | 0 | 0.04780762 | 0 | 0
3800.0A/m/0Hz | 51 | 3807.518 | 1.622898 | 39.83591 | 0.01001292 | 0.01109889 | 0 | 0 | 0 | 0 | 0 | 0 | 0 | 0.03680664 | 0 | 0

## DebugInfos (hidden)
Nr. | Shunt value | Buf. Amp. prim. | Buf. Amp. sec. | Flux range | PGA Current | PGA Voltage | PGA Field | PGA Mux | MDAC Current | MDAC Voltage | MDAC Field | MDAC Mux | Field Coil Att. | GainSIOS | SWVT | Gen count
1 | 0.1 | 12.0885 | 1.0001 | 0.04 | 2 | 1 | 1 | -9999 | 1 | 1 | 1 | 0 | 11.96344 | 0 | 3583 | 100