## Common
Date | Time | Operator | Info1 | Info2 | Info3
16.09.2024 | 10:38
Name | Coil system type | Port | Magnetic length [m] | Primary windings | Secondary windings | Maximum current [A] | Resistance N1 [Ohm] | Resistance N2 [Ohm] | Regulator on | Attenuation | P | I | Offset sensitivity | Offset reference value high | Reverse polarity | Offset P | Offset I | Start value | JSet P | HSet P | Field Coil Windings | Field Coil Cross section [mm²] | Field Coil Use | Digital Regulator on | P_U2 | I_U2 | P_J | I_J | Threshold | Max. No. of HH | Threshold Frequency | Airflux value [mVs/A] | Use mu0 air flux compensation
BST-SA 48_4 DC | Ring | 2 | 0.5021969 | 48 | 4 | 42 | 0.8 | 0.3 | 1 | 17 | 100 | 800 | 1500 | 0 | 1 | 1 | 0.01 | 0 | 2 | 1 | 0 | 0 | 0 | 0 | 1 | 0.003 | 0.006 | 0.004 | 0.006 | 0.001 | 35 | 53000 | 0.0591 | 0
Name | Type | Grade | Direction | Weight [g] | Density [g/dm³] | Cross section [mm²] | Length [mm] | Width [mm] | Thickness [mm] | Number | OD [mm] | ID [mm] | Height [mm] | Stacking factor | Ve [mm³]
BMT4681_LAM#3 | Ring |  |  | 0 | 7600 | 1542.491 | 0 | 0 | 0 | 1 | 170 | 150.5 | 165 | 0.96 | 774634.2
Skript wurde bereits ausgeführt | 1

## Results
Measurement | Coil system | Sample | Direction | Signal form | Nominal | Frequency [Hz] | Jmax [T] | Hmax [A/m] | Ps [W/kg] | Ss [VA/kg] | Jr [T] | Hc [A/m] | Jeff [T] | Heff [A/m] | Bmax [T] | µr | Imax [A] | Umax [V] | Ieff [A] | Ueff [V] | Offset [%] | FF | FFnominal | H DC [A/m] | L [mH] | Phi [°] | Power [W] | Pe [W/kg] | Ph [W/kg] | µdiff | Speed [mT/s] | Points | E [mJ/kg] | µMax | Uflux [V] | Tension [MPa] | Booster | Status | Regulator (State¦Reverse Pol.¦Att,Cap¦P¦I¦OEK¦ORW) | Corr.
1 | BST-SA 48_4 DC | BMT4681_LAM#3 |  | DCH | 3750.0 |  | 1.613704 | 3747.603 | 0 | 0 | 0.3863549 | 52.67961 | 0 | 0 | 1.618413 | 343.6577 | 39.234 | 0 | 0 | 0 | 0 | 0 | 0 | 0 | 0 | 0 | 0 | 0 | 0 | 36.6756 | 50 | 0 | 51.93985 | 0 | 0.009956198 | 0 | 1 | Found | Dig¦Cur:False¦0.003¦0.006¦0.004¦0.006¦0.001¦35¦53000 | 1

## DataPoints
Measurement | No. | Field strength [A/m] | Polarisation [T] | Current [A] | Voltage [V] | Uf [V] | Frequency Spectrum | Power Spectrum U2 | Phase Spectrum U2 | Power Spectrum B | Phase Spectrum B | Power Spectrum H | Phase Spectrum H | Generator | Regulator Output | Primary Voltage
3750.0A/m/0Hz | 1 | 3749.988 | 1.614351 | 39.234 | 0.009960189 | 0.01203354 | 0 | 0.0001182935 | -180 | 0.01917305 | -180 | 30.80186 | -180 | 4.076604 | 0 | 0
3750.0A/m/0Hz | 2 | 3748.79 | 1.614029 | 39.22147 | 0.009958204 | 0.01174146 | 0 | 0.01000309 | 5.522387 | 1.621304 | 5.522387 | 1667.585 | 6.885046 | 4.066917 | 0 | 0
3750.0A/m/0Hz | 3 | 3748.307 | 1.613781 | 39.21641 | 0.009956673 | 0.01311422 | 0 | 0.0003271262 | -66.1922 | 0.05302073 | -66.1922 | 161.7223 | -86.55374 | 4.048943 | 0 | 0
3750.0A/m/0Hz | 4 | 3742.452 | 1.613245 | 39.15516 | 0.009953367 | 0.01331867 | 0 | 0.0004100056 | -151.7864 | 0.06645385 | -151.7864 | 927.1272 | 13.3472 | 4.022146 | 0 | 0
3750.0A/m/0Hz | 5 | 3734.366 | 1.612647 | 39.07056 | 0.009949677 | 0.01299739 | 0 | 4.210029e-05 | -133.0454 | 0.00682363 | -133.0454 | 195.9234 | -74.94428 | 3.988108 | 0 | 0
3750.0A/m/0Hz | 6 | 3725.713 | 1.612153 | 38.98003 | 0.009946629 | 0.01153701 | 0 | 0.0002917692 | 15.10838 | 0.04729005 | 15.10838 | 489.4623 | 17.87615 | 3.948062 | 0 | 0
3750.0A/m/0Hz | 7 | 3714.743 | 1.611579 | 38.86525 | 0.009943085 | 0.01255928 | 0 | 3.247952e-05 | -73.21498 | 0.005264292 | -73.21498 | 158.5301 | -68.13847 | 3.902434 | 0 | 0
3750.0A/m/0Hz | 8 | 3700.482 | 1.611088 | 38.71605 | 0.009940057 | 0.01390283 | 0 | 0.0001421719 | -143.1639 | 0.02304327 | -143.1639 | 214.1482 | 18.99508 | 3.85078125 | 0 | 0
3750.0A/m/0Hz | 9 | 3684.523 | 1.610501 | 38.54908 | 0.009936437 | 0.01177067 | 0 | 1.305271e-05 | -130.9383 | 0.002115588 | -130.9383 | 98.90683 | -62.52027 | 3.792307 | 0 | 0
3750.0A/m/0Hz | 10 | 3669.049 | 1.610002 | 38.38719 | 0.009933357 | 0.01220878 | 0 | 8.809844e-05 | 37.05823 | 0.01427903 | 37.05823 | 73.13285 | 17.6951 | 3.72765625 | 0 | 0
3750.0A/m/0Hz | 11 | 3650.873 | 1.609604 | 38.19702 | 0.009930903 | 0.01206275 | 0 | 2.575442e-05 | -38.98901 | 0.004174286 | -38.98901 | 56.75549 | -56.43174 | 3.657559 | 0 | 0
3750.0A/m/0Hz | 12 | 3627.777 | 1.609204 | 37.95538 | 0.009928435 | 0.01285135 | 0 | 3.510508e-05 | -148.4815 | 0.005689844 | -148.4815 | 27.52407 | 32.95005 | 3.586443 | 0 | 0
3750.0A/m/0Hz | 13 | 3609.189 | 1.609234 | 37.76091 | 0.009928621 | 0.01326026 | 0 | 9.113426e-06 | -45.21633 | 0.001477107 | -45.21633 | 39.06976 | -42.26178 | 3.514658 | 0 | 0
3750.0A/m/0Hz | 14 | 3589.408 | 1.609516 | 37.55395 | 0.00993036 | 0.0118875 | 0 | 4.730007e-05 | 63.94186 | 0.007666412 | 63.94186 | 15.34432 | 57.56486 | 3.442505 | 0 | 0
3750.0A/m/0Hz | 15 | 3568.017 | 1.609841 | 37.33015 | 0.009932366 | 0.01320184 | 0 | 2.106773e-05 | -13.67986 | 0.003414666 | -13.67986 | 34.89852 | -31.64707 | 3.369426 | 0 | 0
3750.0A/m/0Hz | 16 | 3542.95 | 1.610101 | 37.06788 | 0.009933968 | 0.01255928 | 0 | 2.814777e-05 | -91.01533 | 0.004562201 | -91.01533 | 11.53642 | 62.37146 | 3.297192 | 0 | 0
3750.0A/m/0Hz | 17 | 3520.155 | 1.610325 | 36.82939 | 0.009935346 | 0.01194592 | 0 | 1.738326e-05 | -109.6318 | 0.002817485 | -109.6318 | 30.94069 | -27.59076 | 3.223818 | 0 | 0
3750.0A/m/0Hz | 18 | 3493.048 | 1.610875 | 36.54578 | 0.009938744 | 0.01241324 | 0 | 1.669401e-05 | 94.29945 | 0.002705772 | 94.29945 | 4.962282 | 35.61023 | 3.151294 | 0 | 0
3750.0A/m/0Hz | 19 | 3464.252 | 1.610722 | 36.24452 | 0.009937798 | 0.0115078 | 0 | 1.067753e-05 | 31.32431 | 0.001730617 | 31.32431 | 24.24125 | -24.82392 | 3.079165 | 0 | 0
3750.0A/m/0Hz | 20 | 3434.158 | 1.610623 | 35.92966 | 0.009937186 | 0.01212116 | 0 | 1.442833e-05 | -74.19267 | 0.00233855 | -74.19267 | 3.336556 | -44.09252 | 3.006777 | 0 | 0
3750.0A/m/0Hz | 21 | 3404.803 | 1.609262 | 35.62253 | 0.009928793 | 0.01311422 | 0 | 8.783974e-06 | -106.1946 | 0.00142371 | -106.1946 | 16.43417 | -21.49937 | 2.934131 | 0 | 0
3750.0A/m/0Hz | 22 | 3370.744 | 1.607566 | 35.26619 | 0.009918328 | 0.0126469 | 0 | 1.050112e-05 | 159.2647 | 0.001702026 | 159.2647 | 5.661018 | -75.22946 | 2.861504 | 0 | 0
3750.0A/m/0Hz | 23 | 3338.358 | 1.606134 | 34.92735 | 0.009909494 | 0.01185829 | 0 | 8.156521e-06 | 57.21574 | 0.001322012 | 57.21574 | 10.83983 | -9.410305 | 2.788997 | 0 | 0
3750.0A/m/0Hz | 24 | 3304.675 | 1.604518 | 34.57495 | 0.00989952 | 0.0134355 | 0 | 8.530698e-06 | -12.22262 | 0.001382659 | -12.22262 | 5.46669 | -78.23424 | 2.718904 | 0 | 0
3750.0A/m/0Hz | 25 | 3271.126 | 1.602774 | 34.22395 | 0.009888759 | 0.01331867 | 0 | 4.055949e-06 | -72.20471 | 0.0006573897 | -72.20471 | 7.981762 | 8.224295 | 2.648071 | 0 | 0
3750.0A/m/0Hz | 26 | 3238.835 | 1.601446 | 33.8861 | 0.00988057 | 0.01393203 | 0 | 7.001694e-06 | -169.4121 | 0.001134837 | -169.4121 | 5.649994 | -74.2518 | 2.577759 | 0 | 0
3750.0A/m/0Hz | 27 | 3205.633 | 1.599653 | 33.53873 | 0.009869507 | 0.01273452 | 0 | 7.150378e-06 | 81.16671 | 0.001158936 | 81.16671 | 6.54315 | 20.53282 | 2.50625 | 0 | 0
3750.0A/m/0Hz | 28 | 3172.338 | 1.598112 | 33.19038 | 0.009859996 | 0.01317264 | 0 | 4.469257e-06 | -11.44231 | 0.0007243788 | -11.44231 | 5.688327 | -67.37953 | 2.435747 | 0 | 0
3750.0A/m/0Hz | 29 | 3138.597 | 1.59646 | 32.83736 | 0.009849803 | 0.01253007 | 0 | 6.741962e-06 | -66.38315 | 0.00109274 | -66.38315 | 4.609926 | 19.78312 | 2.365833 | 0 | 0
3750.0A/m/0Hz | 30 | 3105.048 | 1.594765 | 32.48636 | 0.009839347 | 0.01247165 | 0 | 4.977355e-06 | -140.3994 | 0.0008067316 | -140.3994 | 5.717952 | -55.69295 | 2.294443 | 0 | 0
3750.0A/m/0Hz | 31 | 3071.589 | 1.593178 | 32.1363 | 0.009829556 | 0.01244244 | 0 | 3.841361e-06 | 126.7631 | 0.0006226092 | 126.7631 | 2.500422 | 22.40418 | 2.224429 | 0 | 0
3750.0A/m/0Hz | 32 | 3038.299 | 1.59134 | 31.78801 | 0.009818215 | 0.01299739 | 0 | 6.121442e-06 | 23.774 | 0.0009921655 | 23.774 | 5.078625 | -46.14856 | 2.155701 | 0 | 0
3750.0A/m/0Hz | 33 | 3002.94 | 1.589454 | 31.41806 | 0.009806582 | 0.01358154 | 0 | 7.254176e-07 | 138.0875 | 0.000117576 | 138.0875 | 0.7410279 | 22.82017 | 2.086265 | 0 | 0
3750.0A/m/0Hz | 34 | 2969.099 | 1.587826 | 31.06401 | 0.009796538 | 0.01217958 | 0 | 6.557809e-06 | -145.9382 | 0.001062892 | -145.9382 | 4.091237 | -36.48375 | 2.017849 | 0 | 0
3750.0A/m/0Hz | 35 | 2934.02 | 1.585883 | 30.69699 | 0.009784546 | 0.01215036875 | 0 | 1.044865e-06 | 155.9524 | 0.0001693521 | 155.9524 | 0.2364504 | -75.94693 | 1.951392 | 0 | 0
3750.0A/m/0Hz | 36 | 2899.172 | 1.584206 | 30.33239 | 0.009774198 | 0.01168305 | 0 | 6.365371e-06 | 34.19154 | 0.001031702 | 34.19154 | 3.785741 | -19.29565 | 1.885068 | 0 | 0
3750.0A/m/0Hz | 37 | 2865.101 | 1.582354 | 29.97594 | 0.009762773 | 0.01209195 | 0 | 1.14155e-06 | 19.66802 | 0.0001850229 | 19.66802 | 0.4339637 | -101.3849 | 1.818555 | 0 | 0
3750.0A/m/0Hz | 38 | 2830.687 | 1.58046 | 29.61588 | 0.009751087 | 0.01092365 | 0 | 3.439268e-06 | -130.0538 | 0.0005574377 | -130.0538 | 3.331836 | -6.160456 | 1.754456 | 0 | 0
3750.0A/m/0Hz | 39 | 2796.558 | 1.578778 | 29.25881 | 0.009740709 | 0.01223799 | 0 | 1.126498e-06 | 171.9142 | 0.0001825832 | 171.9142 | 0.6707105 | -90.09783 | 1.690488 | 0 | 0
3750.0A/m/0Hz | 40 | 2762.284 | 1.576826 | 28.90022 | 0.009728668 | 0.01028108125 | 0 | 4.167402e-06 | 57.14504 | 0.0006754539 | 57.14504 | 3.248233 | 4.280472 | 1.6273 | 0 | 0
3750.0A/m/0Hz | 41 | 2728.208 | 1.574914 | 28.5437 | 0.009716868 | 0.01282214 | 0 | 1.432629e-07 | 44.733 | 2.322011e-05 | 44.733 | 1.017169 | -76.7511 | 1.564822 | 0 | 0
3750.0A/m/0Hz | 42 | 2694.823 | 1.573189 | 28.19441 | 0.009706231 | 0.0122672 | 0 | 1.889029e-06 | -80.88414 | 0.0003061745 | -80.88414 | 2.731341 | 11.7617 | 1.502817 | 0 | 0
3750.0A/m/0Hz | 43 | 2663.618 | 1.571283 | 27.86793 | 0.00969447 | 0.01048553 | 0 | 1.562361e-07 | 62.83528 | 2.53228e-05 | 62.83528 | 1.259059 | -65.01771 | 1.442327 | 0 | 0
3750.0A/m/0Hz | 44 | 2630.357 | 1.569547 | 27.51994 | 0.009683755 | 0.01209195 | 0 | 2.085722e-06 | 83.67127 | 0.0003380546 | 83.67127 | 2.172422 | 20.75569 | 1.383515625 | 0 | 0
3750.0A/m/0Hz | 45 | 2592.322 | 1.567364 | 27.12201 | 0.00967029 | 0.01057316 | 0 | 1.246915e-07 | -9.619418 | 2.021004e-05 | -9.619418 | 1.391677 | -56.12522 | 1.324167 | 0 | 0
3750.0A/m/0Hz | 46 | 2558.41 | 1.565318 | 26.7672 | 0.009657664 | 0.01200433 | 0 | 5.950802e-07 | 17.52437 | 9.645082e-05 | 17.52437 | 1.600793 | 31.93421 | 1.266572 | 0 | 0
3750.0A/m/0Hz | 47 | 2524.622 | 1.563553 | 26.41369 | 0.009646778 | 0.01250086 | 0 | 7.78468e-07 | 48.34548 | 0.0001261744 | 48.34548 | 1.401685 | -44.42455 | 1.208894 | 0 | 0
3750.0A/m/0Hz | 48 | 2491.958 | 1.561543 | 26.07194 | 0.009634376 | 0.01261769 | 0 | 1.323105e-06 | 99.00229 | 0.0002144494 | 99.00229 | 1.15047 | 35.98617 | 1.150801 | 0 | 0
3750.0A/m/0Hz | 49 | 2459.075 | 1.559678 | 25.72791 | 0.009622865 | 0.01048553 | 0 | 5.732845e-07 | -155.9276 | 9.291816e-05 | -155.9276 | 1.509961 | -34.69706 | 1.095598 | 0 | 0
3750.0A/m/0Hz | 50 | 2427.53 | 1.557715 | 25.39787 | 0.009610757 | 0.01147859 | 0 | 1.183264e-06 | -25.27921 | 0.0001917839 | -25.27921 | 0.803633 | 37.62353 | 1.042366 | 0 | 0
3750.0A/m/0Hz | 51 | 2395.448 | 1.555833 | 25.06222 | 0.009599147 | 0.01004742 | 0 | 1.873918e-06 | 23.92311 | 0.0003037253 | 23.92311 | 1.68837 | -22.27173 | 0.9890649 | 0 | 0
3750.0A/m/0Hz | 52 | 2363.479 | 1.553989 | 24.72774 | 0.009587771 | 0.01194592 | 0 | 1.199043e-06 | 102.6585 | 0.0001943413 | 102.6585 | 0.4965772 | 48.53914 | 0.9399585 | 0 | 0
3750.0A/m/0Hz | 53 | 2330.722 | 1.551924 | 24.38503 | 0.009575026 | 0.01215036875 | 0 | 1.031e-06 | -47.31566 | 0.0001671049 | -47.31566 | 1.584927 | -12.72034 | 0.8897021 | 0 | 0
3750.0A/m/0Hz | 54 | 2300.537 | 1.549987 | 24.06922 | 0.009563078 | 0.01247165 | 0 | 7.27779e-07 | -23.08005 | 0.0001179587 | -23.08005 | 0.1435635 | 90.50076 | 0.8425366 | 0 | 0
3750.0A/m/0Hz | 55 | 2270.341 | 1.548241 | 23.75329 | 0.009552305 | 0.01156622 | 0 | 1.607077e-06 | 104.9136 | 0.0002604756 | 104.9136 | 1.340389 | -0.6301338 | 0.7981958 | 0 | 0
3750.0A/m/0Hz | 56 | 2238.789 | 1.546175 | 23.42319 | 0.009539557 | 0.01191671 | 0 | 1.473075e-06 | 135.4005 | 0.0002387565 | 135.4005 | 0.2111349 | -170.211 | 0.753772 | 0 | 0
3750.0A/m/0Hz | 57 | 2207.615 | 1.54418 | 23.09703 | 0.009527248 | 0.01182908 | 0 | 1.833718e-06 | -31.46255 | 0.0002972097 | -31.46255 | 1.299816 | 9.563595 | 0.7114697 | 0 | 0
3750.0A/m/0Hz | 58 | 2176.176 | 1.542153 | 22.7681 | 0.009514743 | 0.01098206 | 0 | 1.5233e-06 | -21.49406 | 0.000246897 | -21.49406 | 0.3233347 | -110.0835 | 0.6727319 | 0 | 0
3750.0A/m/0Hz | 59 | 2146.145 | 1.54023 | 22.4539 | 0.009502882 | 0.01290977 | 0 | 1.450211e-06 | 114.8293 | 0.0002350507 | 114.8293 | 1.192904 | 26.09485 | 0.6378052 | 0 | 0
3750.0A/m/0Hz | 60 | 2114.517 | 1.538177 | 22.12299 | 0.00949021 | 0.01232561 | 0 | 7.821028e-07 | 138.4509 | 0.0001267635 | 138.4509 | 0.4038666 | -86.52643 | 0.6043921 | 0 | 0
3750.0A/m/0Hz | 61 | 2083.138 | 1.536068 | 21.7947 | 0.009477202 | 0.01019346 | 0 | 1.867036e-06 | -6.488861 | 0.0003026099 | -6.488861 | 1.186425 | 36.06848 | 0.5765747 | 0 | 0
3750.0A/m/0Hz | 62 | 2049.906 | 1.533774 | 21.44701 | 0.009463044 | 0.01217958 | 0 | 9.560452e-07 | -21.44343 | 0.0001549562 | -21.44343 | 0.5915545 | -58.10951 | 0.549978 | 0 | 0
3750.0A/m/0Hz | 63 | 2017.563 | 1.531501 | 21.10863 | 0.009449025 | 0.01326026 | 0 | 1.839597e-06 | 124.5192 | 0.0002981625 | 124.5192 | 0.9605063 | 45.3222 | 0.525813 | 0 | 0
3750.0A/m/0Hz | 64 | 1986.318 | 1.529375 | 20.78172 | 0.009435905 | 0.01328947 | 0 | 6.112502e-07 | 130.2624 | 9.907165e-05 | 130.2624 | 0.7455286 | -39.82304 | 0.5029785 | 0 | 0
3750.0A/m/0Hz | 65 | 1953.584 | 1.52717 | 20.43924 | 0.009422299 | 0.0130558 | 0 | 2.511556e-06 | -38.52923 | 0.0004070739 | -38.52923 | 0.7773631 | 38.8541 | 0.4838818 | 0 | 0
3750.0A/m/0Hz | 66 | 1922.549 | 1.524967 | 20.11455 | 0.009408712 | 0.01250086 | 0 | 1.749759e-06 | -36.85849 | 0.0002836015 | -36.85849 | 0.9310706 | -28.47034 | 0.4651538 | 0 | 0
3750.0A/m/0Hz | 67 | 1889.858 | 1.522495 | 19.77252 | 0.009393458 | 0.01144939 | 0 | 1.570648e-06 | 124.1289 | 0.0002545711 | 124.1289 | 0.6693832 | 53.84217 | 0.4498828125 | 0 | 0
3750.0A/m/0Hz | 68 | 1858.796 | 1.520258 | 19.44753 | 0.009379658 | 0.011215725 | 0 | 1.230253e-06 | 92.97385 | 0.0001993998 | 92.97385 | 0.8936172 | -13.24955 | 0.435105 | 0 | 0
3750.0A/m/0Hz | 69 | 1827.218 | 1.5179 | 19.11715 | 0.009365109 | 0.01174146 | 0 | 1.27408e-06 | -7.577172 | 0.0002065033 | -7.577172 | 0.492403 | 61.25752 | 0.4204785 | 0 | 0
3750.0A/m/0Hz | 70 | 1796.847 | 1.515741 | 18.7994 | 0.00935179 | 0.01133256 | 0 | 1.147659e-06 | -42.96604 | 0.0001860131 | -42.96604 | 0.9195663 | -11.1929 | 0.4086792 | 0 | 0
3750.0A/m/0Hz | 71 | 1765.63 | 1.513263 | 18.47279 | 0.0093365 | 0.01244244 | 0 | 1.105195e-06 | 159.3197 | 0.0001791304 | 159.3197 | 0.2610206 | 69.1287 | 0.3966064 | 0 | 0
3750.0A/m/0Hz | 72 | 1735.526 | 1.51097 | 18.15783 | 0.009322353 | 0.01101127 | 0 | 3.969117e-07 | -61.31487 | 6.43316e-05 | -61.31487 | 0.9283007 | 0.5229059 | 0.3844189 | 0 | 0
3750.0A/m/0Hz | 73 | 1704.532 | 1.50852 | 17.83355 | 0.009307237 | 0.01048553 | 0 | 1.854114e-06 | -7.136627 | 0.0003005155 | -7.136627 | 0.1561095 | 0.6901919 | 0.3736328125 | 0 | 0
3750.0A/m/0Hz | 74 | 1673.738 | 1.505948 | 17.51137 | 0.009291365 | 0.01042712 | 0 | 8.883241e-07 | 61.24136 | 0.0001439799 | 61.24136 | 0.8991296 | 13.40163 | 0.3639673 | 0 | 0
3750.0A/m/0Hz | 75 | 1644.583 | 1.503804 | 17.20634 | 0.009278138 | 0.01168305 | 0 | 1.060419e-06 | -148.722 | 0.0001718731 | -148.722 | 0.1900128 | -55.99241 | 0.3542505 | 0 | 0
3750.0A/m/0Hz | 76 | 1614.189 | 1.501245 | 16.88835 | 0.009262351 | 0.01118652 | 0 | 8.543076e-07 | -29.11386 | 0.0001384665 | -29.11386 | 0.8499275 | 17.41194 | 0.3457886 | 0 | 0
3750.0A/m/0Hz | 77 | 1584.619 | 1.498911 | 16.57898 | 0.009247948 | 0.01244244 | 0 | 7.74918e-07 | 29.4656 | 0.000125599 | 29.4656 | 0.2566883 | -63.29701 | 0.3375415 | 0 | 0
3750.0A/m/0Hz | 78 | 1554.811 | 1.496201 | 16.26711 | 0.009231232 | 0.01215036875 | 0 | 2.529576e-07 | 70.94276 | 4.099946e-05 | 70.94276 | 0.7099782 | 22.98439 | 0.3293408 | 0 | 0
3750.0A/m/0Hz | 79 | 1526.288 | 1.493834 | 15.96868 | 0.009216623 | 0.01185829 | 0 | 2.561264e-07 | -104.9535 | 4.151307e-05 | -104.9535 | 0.3795716 | -68.59226 | 0.3207446 | 0 | 0
3750.0A/m/0Hz | 80 | 1496.254 | 1.491126 | 15.65446 | 0.009199919 | 0.0122672 | 0 | 9.035986e-07 | -59.2806 | 0.0001464556 | -59.2806 | 0.604378 | 31.6909 | 0.3144287 | 0 | 0
3750.0A/m/0Hz | 81 | 1467.031 | 1.488613 | 15.34871 | 0.009184414 | 0.01206275 | 0 | 1.150447e-06 | -53.34669 | 0.0001864649 | -53.34669 | 0.4726344 | -65.03385 | 0.3072754 | 0 | 0
3750.0A/m/0Hz | 82 | 1438.231 | 1.486015 | 15.0474 | 0.009168382 | 0.01086523 | 0 | 1.347879e-06 | 96.61403 | 0.0002184646 | 96.61403 | 0.4982824 | 49.43957 | 0.2991479 | 0 | 0
3750.0A/m/0Hz | 83 | 1408.789 | 1.483282 | 14.73936 | 0.00915152 | 0.01101127 | 0 | 9.160631e-07 | 144.5183 | 0.0001484758 | 144.5183 | 0.3968886 | -39.38364 | 0.2916895 | 0 | 0
3750.0A/m/0Hz | 84 | 1380.476 | 1.48061 | 14.44314 | 0.009135039 | 0.01165384 | 0 | 1.635747e-06 | -58.10044 | 0.0002651225 | -58.10044 | 0.3063838 | 45.84939 | 0.286953125 | 0 | 0
3750.0A/m/0Hz | 85 | 1351.714 | 1.477915 | 14.14222 | 0.009118408 | 0.01025187 | 0 | 1.205598e-06 | -30.26335 | 0.0001954038 | -30.26335 | 0.531389 | -19.96242 | 0.2792847 | 0 | 0
3750.0A/m/0Hz | 86 | 1324.035 | 1.475244 | 13.85263 | 0.009101928 | 0.01194592 | 0 | 9.190172e-07 | 149.6603 | 0.0001489546 | 149.6603 | 0.2398325 | 65.20436 | 0.2716748 | 0 | 0
3750.0A/m/0Hz | 87 | 1297.274 | 1.47259 | 13.57264 | 0.009085554 | 0.01299739 | 0 | 1.974069e-07 | -98.0118 | 3.199578e-05 | -98.0118 | 0.5515391 | 1.506786 | 0.2679663 | 0 | 0
3750.0A/m/0Hz | 88 | 1269.305 | 1.469728 | 13.28003 | 0.0090679 | 0.01241324 | 0 | 9.856613e-07 | -3.836482 | 0.0001597563 | -3.836482 | 0.1715452 | 53.85257 | 0.2623193 | 0 | 0
3750.0A/m/0Hz | 89 | 1242.196 | 1.46682 | 12.99639 | 0.009049954 | 0.01270531 | 0 | 6.84368e-07 | 82.67386 | 0.0001109226 | 82.67386 | 0.5466911 | 9.203216 | 0.2540576 | 0 | 0
3750.0A/m/0Hz | 90 | 1214.17 | 1.463869 | 12.70317 | 0.009031746 | 0.01063157 | 0 | 8.814149e-07 | -170.1796 | 0.00014286 | -170.1796 | 0.03201088 | -7.270393 | 0.2493652 | 0 | 0
3750.0A/m/0Hz | 91 | 1187.556 | 1.460961 | 12.42473 | 0.009013806 | 0.009696929 | 0 | 1.38616e-06 | -69.01434 | 0.0002246693 | -69.01434 | 0.5357761 | 3.995217 | 0.2468628 | 0 | 0
3750.0A/m/0Hz | 92 | 1160.582 | 1.458108 | 12.14251 | 0.008996206 | 0.0103395 | 0 | 7.219285e-07 | -26.19007 | 0.0001170104 | -26.19007 | 0.1760548 | -49.74898 | 0.2382715 | 0 | 0
3750.0A/m/0Hz | 93 | 1132.756 | 1.454843 | 11.85139 | 0.008976062 | 0.01057316 | 0 | 9.505937e-07 | 87.06592 | 0.0001540726 | 87.06592 | 0.4407472 | 19.3367 | 0.2309229 | 0 | 0
3750.0A/m/0Hz | 94 | 1106.712 | 1.451803 | 11.5789 | 0.008957302 | 0.01171225 | 0 | 2.084188e-07 | -141.1737 | 3.37806e-05 | -141.1737 | 0.2123342 | -46.21978 | 0.231015625 | 0 | 0
3750.0A/m/0Hz | 95 | 1080.019 | 1.448593 | 11.29963 | 0.008937498 | 0.01089444 | 0 | 1.129224e-06 | -96.98231 | 0.0001830251 | -96.98231 | 0.3498032 | 16.41883 | 0.224765625 | 0 | 0
3750.0A/m/0Hz | 96 | 1053.085 | 1.445214 | 11.01783 | 0.008916653 | 0.01153701 | 0 | 1.895336e-07 | 16.99919 | 3.071968e-05 | 16.99919 | 0.2306075 | -53.49463 | 0.2153027 | 0 | 0
3750.0A/m/0Hz | 97 | 1027.431 | 1.441934 | 10.74943 | 0.008896412 | 0.01203354 | 0 | 1.086657e-06 | 87.94121 | 0.0001761258 | 87.94121 | 0.3792844 | 34.24592 | 0.2139282 | 0 | 0
3750.0A/m/0Hz | 98 | 1002.261 | 1.438506 | 10.48609 | 0.008875266 | 0.0111281 | 0 | 5.754351e-07 | -93.41156 | 9.326673e-05 | -93.41156 | 0.3002431 | -59.58514 | 0.2120215 | 0 | 0
3750.0A/m/0Hz | 99 | 976.7735 | 1.43518 | 10.21943 | 0.008854745 | 0.01261769 | 0 | 7.223488e-07 | -73.48903 | 0.0001170786 | -73.48903 | 0.3261709 | 30.30174 | 0.2022827 | 0 | 0
3750.0A/m/0Hz | 100 | 953.2612 | 1.431906 | 9.973433 | 0.008834546 | 0.009404853 | 0 | 3.117354e-07 | -176.8108 | 5.052618e-05 | -176.8108 | 0.3323862 | -51.02629 | 0.1974976 | 0 | 0
3750.0A/m/0Hz | 101 | 927.5542 | 1.428166 | 9.704476 | 0.008811466 | 0.01004742 | 0 | 2.677239e-07 | -33.00785 | 4.339279e-05 | -33.00785 | 0.280134 | 43.88632 | 0.1962427 | 0 | 0
3750.0A/m/0Hz | 102 | 902.9312 | 1.424473 | 9.446859 | 0.008788682 | 0.0115078 | 0 | 7.753286e-07 | 1.043721 | 0.0001256655 | 1.043721 | 0.3607842 | -33.62338 | 0.1889722 | 0 | 0
3750.0A/m/0Hz | 103 | 879.5402 | 1.42087 | 9.202132 | 0.008766456 | 0.01144939 | 0 | 7.49623e-07 | 134.7011 | 0.0001214992 | 134.7011 | 0.1955073 | 74.39819 | 0.1808472 | 0 | 0
3750.0A/m/0Hz | 104 | 857.2985 | 1.417275 | 8.96943 | 0.008744276 | 0.01007663 | 0 | 9.622797e-07 | -152.0636 | 0.0001559666 | -152.0636 | 0.3032668 | -30.79285 | 0.180874 | 0 | 0
3750.0A/m/0Hz | 105 | 834.7371 | 1.413484 | 8.733382 | 0.008720882 | 0.01083603 | 0 | 6.568277e-07 | -59.36299 | 0.0001064589 | -59.36299 | 0.09066966 | 83.75217 | 0.1757471 | 0 | 0
3750.0A/m/0Hz | 106 | 811.2364 | 1.409501 | 8.487508 | 0.00869631 | 0.01022267 | 0 | 6.749484e-07 | 32.10395 | 0.0001093959 | 32.10395 | 0.2953916 | -6.769871 | 0.1650269 | 0 | 0
3750.0A/m/0Hz | 107 | 790.1603 | 1.405576 | 8.267 | 0.008672095 | 0.01130335 | 0 | 5.787282e-07 | 146.1394 | 9.380048e-05 | 146.1394 | 0.07209141 | 127.6329 | 0.1650098 | 0 | 0
3750.0A/m/0Hz | 108 | 767.7085 | 1.401343 | 8.0321 | 0.008645976 | 0.0115078 | 0 | 6.617363e-07 | -107.921 | 0.0001072545 | -107.921 | 0.3083375 | 2.098993 | 0.1626709 | 0 | 0
3750.0A/m/0Hz | 109 | 747.8785 | 1.397298 | 7.82463 | 0.00862102 | 0.01232561 | 0 | 8.522962e-07 | -21.78288 | 0.0001381405 | -21.78288 | 0.06750815 | 167.3304 | 0.151687 | 0 | 0
3750.0A/m/0Hz | 110 | 726.8828 | 1.393094 | 7.604964 | 0.008595085 | 0.0115078 | 0 | 7.376173e-07 | 71.23743 | 0.0001195533 | 71.23743 | 0.2894256 | 26.15334 | 0.1491113 | 0 | 0
3750.0A/m/0Hz | 111 | 707.1286 | 1.388834 | 7.398287 | 0.0085688 | 0.01255928 | 0 | 1.470933e-06 | 165.3591 | 0.0002384094 | 165.3591 | 0.1618262 | -149.0474 | 0.147981 | 0 | 0
3750.0A/m/0Hz | 112 | 686.0081 | 1.384162 | 7.177315 | 0.008539976 | 0.01320184 | 0 | 8.530984e-07 | -145.2564 | 0.0001382705 | -145.2564 | 0.2715837 | 28.6834 | 0.1409619 | 0 | 0
3750.0A/m/0Hz | 113 | 666.2586 | 1.379449 | 6.970687 | 0.008510897 | 0.0118875 | 0 | 1.466103e-06 | -32.96355 | 0.0002376264 | -32.96355 | 0.1615597 | -85.8481 | 0.1314087 | 0 | 0
3750.0A/m/0Hz | 114 | 646.9197 | 1.374548 | 6.768355 | 0.008480654 | 0.01104048 | 0 | 1.331488e-06 | 12.94001 | 0.000215808 | 12.94001 | 0.2956834 | 39.09602 | 0.1314355 | 0 | 0
3750.0A/m/0Hz | 115 | 629.6168 | 1.370009 | 6.587325 | 0.008452651 | 0.01086523 | 0 | 1.291253e-06 | 153.6252 | 0.0002092867 | 153.6252 | 0.1123979 | -76.24746 | 0.128938 | 0 | 0
3750.0A/m/0Hz | 116 | 611.1857 | 1.364934 | 6.394491 | 0.008421341 | 0.01177067 | 0 | 1.578678e-06 | -165.0163 | 0.0002558727 | -165.0163 | 0.2538647 | 69.6277 | 0.1178613 | 0 | 0
3750.0A/m/0Hz | 117 | 594.3845 | 1.359878 | 6.218709 | 0.008390147 | 0.01282214 | 0 | 1.031047e-06 | -21.3433 | 0.0001671124 | -21.3433 | 0.1515819 | -40.88692 | 0.1155615 | 0 | 0
3750.0A/m/0Hz | 118 | 579.0989 | 1.355177 | 6.058785 | 0.00836114 | 0.01285135 | 0 | 1.767033e-06 | 36.74843 | 0.0002864013 | 36.74843 | 0.2740075 | 71.89968 | 0.114187 | 0 | 0
3750.0A/m/0Hz | 119 | 563.629 | 1.350003 | 5.896932 | 0.008329222 | 0.01293897 | 0 | 1.022379e-06 | 149.9231 | 0.0001657075 | 149.9231 | 0.1391886 | -34.04695 | 0.1047754 | 0 | 0
3750.0A/m/0Hz | 120 | 548.312 | 1.344866 | 5.736678 | 0.008297528 | 0.01238403 | 0 | 1.895994e-06 | -135.1721 | 0.0003073034 | -135.1721 | 0.1808267 | 94.35167 | 0.1012061 | 0 | 0
3750.0A/m/0Hz | 121 | 534.5945 | 1.339715 | 5.59316 | 0.008265745 | 0.01153701 | 0 | 1.386176e-06 | -40.98234 | 0.000224672 | -40.98234 | 0.2244967 | -27.27208 | 0.1012329 | 0 | 0
3750.0A/m/0Hz | 122 | 522.2946 | 1.334974 | 5.464474 | 0.008236494 | 0.01039791 | 0 | 1.855669e-06 | 64.11437 | 0.0003007674 | 64.11437 | 0.2200261 | 81.75333 | 0.09266846 | 0 | 0
3750.0A/m/0Hz | 123 | 509.7264 | 1.329794 | 5.332979 | 0.008204536 | 0.01317264 | 0 | 1.421302e-06 | 150.6196 | 0.0002303652 | 150.6196 | 0.190663 | 4.739599 | 0.08534912 | 0 | 0
3750.0A/m/0Hz | 124 | 497.332 | 1.324702 | 5.203304 | 0.008173117 | 0.01168305 | 0 | 1.536428e-06 | -93.85591 | 0.0002490249 | -93.85591 | 0.1212495 | 85.51035 | 0.0853418 | 0 | 0
3750.0A/m/0Hz | 125 | 485.3717 | 1.319387 | 5.07817 | 0.008140326 | 0.01156622 | 0 | 1.091719e-06 | 0.5291497 | 0.0001769463 | 0.5291497 | 0.2913531 | 5.371131 | 0.07923584 | 0 | 0
3750.0A/m/0Hz | 126 | 475.1615 | 1.314548 | 4.971346 | 0.008110472 | 0.01136176 | 0 | 1.475351e-06 | 98.23479 | 0.0002391254 | 98.23479 | 0.1319981 | 117.9001 | 0.070546875 | 0 | 0
3750.0A/m/0Hz | 127 | 464.243 | 1.309221 | 4.857113 | 0.008077603 | 0.01124493 | 0 | 4.318025e-07 | -163.2986 | 6.998671e-05 | -163.2986 | 0.2405592 | 11.90733 | 0.07048828125 | 0 | 0
3750.0A/m/0Hz | 128 | 454.153 | 1.303958 | 4.751546 | 0.00804513 | 0.01255928 | 0 | 1.180355e-06 | -95.99673 | 0.0001913123 | -95.99673 | 0.01098969 | 141.7584 | 0.06614258 | 0 | 0
3750.0A/m/0Hz | 129 | 445.4631 | 1.299303 | 4.660628 | 0.00801641 | 0.01229641 | 0 | 2.483947e-07 | -34.19255 | 4.025991e-05 | -34.19255 | 0.2261664 | 27.54119 | 0.05894287 | 0 | 0
3750.0A/m/0Hz | 130 | 436.5316 | 1.294302 | 4.567183 | 0.007985555 | 0.01153701 | 0 | 1.140365e-06 | 77.26672 | 0.0001848307 | 77.26672 | 0.06009635 | 14.58315 | 0.05881348 | 0 | 0
3750.0A/m/0Hz | 131 | 428.6677 | 1.289649 | 4.484908 | 0.007956852 | 0.009755344 | 0 | 4.938408e-07 | 79.3638 | 8.004189e-05 | 79.3638 | 0.2295588 | 51.40281 | 0.05291015625 | 0 | 0
3750.0A/m/0Hz | 132 | 419.2591 | 1.283786 | 4.386471 | 0.007920676 | 0.01010584 | 0 | 6.876253e-07 | -82.11883 | 0.0001114505 | -82.11883 | 0.06151396 | -18.31406 | 0.04671875 | 0 | 0
3750.0A/m/0Hz | 133 | 411.4652 | 1.278791 | 4.304928 | 0.007889859 | 0.01130335 | 0 | 7.469436e-07 | -125.8283 | 0.0001210649 | -125.8283 | 0.2275405 | 59.84719 | 0.0467749 | 0 | 0
3750.0A/m/0Hz | 134 | 404.789 | 1.274352 | 4.235079 | 0.007862473 | 0.01031029 | 0 | 3.208615e-07 | 132.8054 | 5.200534e-05 | 132.8054 | 0.1198242 | -41.39404 | 0.04053223 | 0 | 0
3750.0A/m/0Hz | 135 | 398.3428 | 1.269716 | 4.167635 | 0.007833869 | 0.01101127 | 0 | 1.228888e-06 | 61.70293 | 0.0001991787 | 61.70293 | 0.327905 | 66.15826 | 0.03356445 | 0 | 0
3750.0A/m/0Hz | 136 | 390.9899 | 1.264487 | 4.090706 | 0.007801608 | 0.009813759375 | 0 | 3.686874e-07 | -21.44605 | 5.975699e-05 | -21.44605 | 0.1318024 | -23.21535 | 0.03356934 | 0 | 0
3750.0A/m/0Hz | 137 | 384.5436 | 1.259609 | 4.023263 | 0.007771511 | 0.01177067 | 0 | 6.354541e-07 | -101.3957 | 0.0001029946 | -101.3957 | 0.2131158 | 78.36462 | 0.02963623 | 0 | 0
3750.0A/m/0Hz | 138 | 377.5245 | 1.254227 | 3.949825 | 0.007738301 | 0.01147859 | 0 | 3.800224e-07 | 139.8806 | 6.159417e-05 | 139.8806 | 0.1809207 | -22.59297 | 0.02125732 | 0 | 0
3750.0A/m/0Hz | 139 | 371.8517 | 1.249477 | 3.890475 | 0.007708999 | 0.01095286 | 0 | 5.025994e-07 | 60.81609 | 8.146149e-05 | 60.81609 | 0.1160889 | 98.50866 | 0.02119140625 | 0 | 0
3750.0A/m/0Hz | 140 | 366.2105 | 1.244721 | 3.831454 | 0.007679654 | 0.01109889 | 0 | 6.375956e-07 | -35.8119 | 0.0001033417 | -35.8119 | 0.1469729 | -9.676567 | 0.01896729 | 0 | 0
3750.0A/m/0Hz | 141 | 360.875 | 1.240317 | 3.775631 | 0.007652483 | 0.01168305 | 0 | 9.603487e-07 | -131.5179 | 0.0001556537 | -131.5179 | 0.05493021 | 137.6815 | 0.009182129 | 0 | 0
3750.0A/m/0Hz | 142 | 355.5219 | 1.235475 | 3.719625 | 0.007622609 | 0.01185829 | 0 | 7.640056e-07 | 141.3063 | 0.0001238303 | 141.3063 | 0.1505377 | 13.31264 | 0.008110352 | 0 | 0
3750.0A/m/0Hz | 143 | 349.5843 | 1.230055 | 3.657503 | 0.007589167 | 0.01039791 | 0 | 1.021602e-06 | 65.28183 | 0.0001655816 | 65.28183 | 0.07811932 | 55.57334 | 0.00675293 | 0 | 0
3750.0A/m/0Hz | 144 | 344.4728 | 1.225204 | 3.604024 | 0.007559241 | 0.0111281 | 0 | 1.469214e-06 | -15.17614 | 0.0002381307 | -15.17614 | 0.133149 | 0.1323386 | -0.001796875 | 0 | 0
3750.0A/m/0Hz | 145 | 338.5761 | 1.219451 | 3.54233 | 0.007523745 | 0.01232561 | 0 | 5.369186e-07 | -40.81766 | 8.702397e-05 | -40.81766 | 0.03353141 | 92.63992 | -0.003071289 | 0 | 0
3750.0A/m/0Hz | 146 | 334.0024 | 1.214761 | 3.494478 | 0.007494804 | 0.01133256 | 0 | 1.978676e-06 | -173.5876 | 0.0003207045 | -173.5876 | 0.117781 | 37.54432 | -0.004006348 | 0 | 0
3750.0A/m/0Hz | 147 | 329.7531 | 1.210166 | 3.45002 | 0.007466454 | 0.01095286 | 0 | 8.569265e-07 | -174.2573 | 0.000138891 | -174.2573 | 0.08229445 | -116.7445 | -0.01115967 | 0 | 0
3750.0A/m/0Hz | 148 | 325.1503 | 1.205554 | 3.401864 | 0.007438 | 0.01197512 | 0 | 2.314686e-06 | 29.14344 | 0.0003751651 | 29.14344 | 0.246312 | 32.67047 | -0.01370605 | 0 | 0
3750.0A/m/0Hz | 149 | 320.7435 | 1.20056 | 3.355758 | 0.007407189 | 0.01048553 | 0 | 1.332339e-06 | -20.29278 | 0.000215946 | -20.29278 | 0.05808901 | -44.65689 | -0.01357178 | 0 | 0
3750.0A/m/0Hz | 150 | 316.0228 | 1.195336 | 3.306368 | 0.00737496 | 0.01314343 | 0 | 2.086233e-06 | -118.8417 | 0.0003381375 | -118.8417 | 0.1788568 | 37.16913 | -0.02075684 | 0 | 0
3750.0A/m/0Hz | 151 | 312.5191 | 1.191219 | 3.26971 | 0.007349557 | 0.01133256 | 0 | 1.638349e-06 | 154.4488 | 0.0002655441 | 154.4488 | 0.02018905 | 65.79518 | -0.02563232 | 0 | 0
3750.0A/m/0Hz | 152 | 308.3234 | 1.186243 | 3.225814 | 0.007318859 | 0.01104048 | 0 | 2.564264e-06 | 84.85998 | 0.0004156168 | 84.85998 | 0.2000601 | 61.19779 | -0.02581543 | 0 | 0
3750.0A/m/0Hz | 153 | 304.7053 | 1.182149 | 3.18796 | 0.007293595 | 0.009667721 | 0 | 1.443131e-06 | -10.51289 | 0.0002339032 | -10.51289 | 0.1059761 | -4.147177 | -0.02712158 | 0 | 0
3750.0A/m/0Hz | 154 | 300.7442 | 1.176909 | 3.146517 | 0.00726127 | 0.01200433 | 0 | 3.09063e-06 | -83.57524 | 0.0005009303 | -83.57524 | 0.1509624 | 18.56436 | -0.037146 | 0 | 0
3750.0A/m/0Hz | 155 | 296.2593 | 1.171463 | 3.099593 | 0.007227668 | 0.009989005 | 0 | 1.331417e-06 | -155.208 | 0.0002157965 | -155.208 | 0.1444589 | -1.610587 | -0.03718262 | 0 | 0
3750.0A/m/0Hz | 156 | 292.682 | 1.166663 | 3.062166 | 0.00719805 | 0.009229607 | 0 | 2.940109e-06 | 94.06445 | 0.0004765339 | 94.06445 | 0.1871023 | 74.3786 | -0.03701904 | 0 | 0
3750.0A/m/0Hz | 157 | 288.6241 | 1.161292 | 3.01971 | 0.007164913 | 0.01109889 | 0 | 1.934371e-06 | 29.23126 | 0.0003135235 | 29.23126 | 0.1872635 | 27.48969 | -0.03817627 | 0 | 0
3750.0A/m/0Hz | 158 | 284.7481 | 1.156216 | 2.979159 | 0.007133598 | 0.01182908 | 0 | 2.66743e-06 | -86.5785 | 0.0004323381 | -86.5785 | 0.06251897 | 79.71097 | -0.04891602 | 0 | 0
3750.0A/m/0Hz | 159 | 280.9247 | 1.150722 | 2.939156 | 0.007099698 | 0.01098206 | 0 | 2.206227e-06 | -152.4972 | 0.0003575861 | -152.4972 | 0.09856911 | 14.92394 | -0.04877686 | 0 | 0
3750.0A/m/0Hz | 160 | 278.5457 | 1.147182 | 2.914266 | 0.007077857 | 0.01077761 | 0 | 2.850448e-06 | 102.1155 | 0.0004620017 | 102.1155 | 0.1172173 | 75.10377 | -0.04877441 | 0 | 0
3750.0A/m/0Hz | 161 | 275.4491 | 1.142978 | 2.881869 | 0.007051919 | 0.01191671 | 0 | 2.167744e-06 | 25.4067 | 0.0003513487 | 25.4067 | 0.2288981 | 13.54151 | -0.05109375 | 0 | 0
3750.0A/m/0Hz | 162 | 272.4342 | 1.138395 | 2.850326 | 0.007023646 | 0.01142018 | 0 | 3.266402e-06 | -63.85926 | 0.0005294196 | -63.85926 | 0.07573381 | -46.03859 | -0.06078857 | 0 | 0
3750.0A/m/0Hz | 163 | 268.0554 | 1.131934 | 2.804513 | 0.006983784 | 0.01159542 | 0 | 1.97233e-06 | -132.2239 | 0.0003196759 | -132.2239 | 0.1806446 | 34.16893 | -0.06082275 | 0 | 0
3750.0A/m/0Hz | 164 | 264.6567 | 1.126641 | 2.768954 | 0.006951128 | 0.01185829 | 0 | 2.897828e-06 | 129.401 | 0.000469681 | 129.401 | 0.08638965 | 81.46118 | -0.06097168 | 0 | 0
3750.0A/m/0Hz | 165 | 261.4096 | 1.121681 | 2.734981 | 0.006920522 | 0.009200399 | 0 | 2.491436e-06 | 69.24819 | 0.0004038128 | 69.24819 | 0.2145307 | 51.04582 | -0.06734131 | 0 | 0
3750.0A/m/0Hz | 166 | 257.6014 | 1.115545 | 2.695138 | 0.006882667 | 0.01130335 | 0 | 2.328229e-06 | -29.45204 | 0.0003773602 | -29.45204 | 0.0308656 | -13.19478 | -0.07078857 | 0 | 0
3750.0A/m/0Hz | 167 | 255.3974 | 1.111867 | 2.672079 | 0.006859974 | 0.01010584 | 0 | 2.584525e-06 | -98.47358 | 0.0004189007 | -98.47358 | 0.0918638 | 19.7952 | -0.0709375 | 0 | 0
3750.0A/m/0Hz | 168 | 253.4291 | 1.108677 | 2.651485 | 0.006840291 | 0.011215725 | 0 | 2.468591e-06 | -169.3558 | 0.0004001101 | -169.3558 | 0.02338453 | -20.67583 | -0.07450439 | 0 | 0
3750.0A/m/0Hz | 169 | 250.1739 | 1.103417 | 2.617428 | 0.00680784 | 0.01279294 | 0 | 2.35087e-06 | 80.65488 | 0.0003810299 | 80.65488 | 0.1173094 | 62.20261 | -0.08041748 | 0 | 0
3750.0A/m/0Hz | 170 | 246.5394 | 1.09733 | 2.579403 | 0.006770284 | 0.01168305 | 0 | 2.965794e-06 | 33.94826 | 0.000480697 | 33.94826 | 0.1107335 | 34.51099 | -0.08045654 | 0 | 0
3750.0A/m/0Hz | 171 | 243.1092 | 1.091192 | 2.543514 | 0.006732411 | 0.01250086 | 0 | 2.533345e-06 | -97.70786 | 0.0004106054 | -97.70786 | 0.03842222 | 114.9323 | -0.08154296875 | 0 | 0
3750.0A/m/0Hz | 172 | 239.6101 | 1.085098 | 2.506905 | 0.006694818 | 0.01159542 | 0 | 2.936007e-06 | -135.4407 | 0.000475869 | -135.4407 | 0.1176545 | -50.33705 | -0.0908374 | 0 | 0
3750.0A/m/0Hz | 173 | 236.7107 | 1.079711 | 2.476571 | 0.006661581 | 0.01077761 | 0 | 2.519873e-06 | 99.93924 | 0.0004084218 | 99.93924 | 0.196258 | 89.53942 | -0.0922265625 | 0 | 0
3750.0A/m/0Hz | 174 | 235.3351 | 1.07703 | 2.462179 | 0.006645036 | 0.008937531 | 0 | 2.856095e-06 | 49.65948 | 0.0004629169 | 49.65948 | 0.1585667 | -29.37694 | -0.09218018 | 0 | 0
3750.0A/m/0Hz | 175 | 233.319 | 1.073259 | 2.441085 | 0.006621769 | 0.01031029 | 0 | 2.058814e-06 | -51.51929 | 0.0003336933 | -51.51929 | 0.07791052 | 96.47968 | -0.1019653 | 0 | 0
3750.0A/m/0Hz | 176 | 230.2493 | 1.067982 | 2.408968 | 0.006589213 | 0.01051474 | 0 | 3.413178e-06 | -111.5553 | 0.000553209 | -111.5553 | 0.1571001 | -29.92344 | -0.1055591 | 0 | 0
3750.0A/m/0Hz | 177 | 226.518 | 1.060709 | 2.36993 | 0.006544341 | 0.009784552 | 0 | 2.116468e-06 | 167.5712 | 0.0003430379 | 167.5712 | 0.08360848 | 132.3356 | -0.1057471 | 0 | 0
3750.0A/m/0Hz | 178 | 222.9968 | 1.054188 | 2.333089 | 0.006504105 | 0.01191671 | 0 | 3.851265e-06 | 82.74768 | 0.0006242144 | 82.74768 | 0.1207562 | 48.51842 | -0.112998 | 0 | 0
3750.0A/m/0Hz | 179 | 219.6879 | 1.04759 | 2.29847 | 0.006463398 | 0.01039791 | 0 | 2.382873e-06 | 8.011007 | 0.0003862169 | 8.011007 | 0.1298659 | 47.50489 | -0.1175757 | 0 | 0
3750.0A/m/0Hz | 180 | 218.0276 | 1.043941 | 2.2811 | 0.006440883 | 0.00943406 | 0 | 4.061457e-06 | -90.82642 | 0.0006582824 | -90.82642 | 0.1063597 | 13.18047 | -0.117561 | 0 | 0
3750.0A/m/0Hz | 181 | 216.918 | 1.04171 | 2.269490625 | 0.006427122 | 0.01010584 | 0 | 1.915987e-06 | -159.2615 | 0.0003105439 | -159.2615 | 0.04306103 | 162.7967 | -0.124834 | 0 | 0
3750.0A/m/0Hz | 182 | 215.8913 | 1.039736 | 2.258748 | 0.006414942 | 0.01068999 | 0 | 4.495081e-06 | 91.22053 | 0.0007285644 | 91.22053 | 0.1969241 | 61.50793 | -0.1294165 | 0 | 0
3750.0A/m/0Hz | 183 | 213.0199 | 1.034191 | 2.228707 | 0.006380728 | 0.009842967 | 0 | 9.668175e-07 | 56.28306 | 0.0001567021 | 56.28306 | 0.01782128 | -0.9169333 | -0.1306812 | 0 | 0
3750.0A/m/0Hz | 184 | 208.6994 | 1.025132 | 2.183504 | 0.006324836 | 0.01048553 | 0 | 4.965579e-06 | -79.46547 | 0.0008048228 | -79.46547 | 0.05007946 | 57.92551 | -0.1416626 | 0 | 0
3750.0A/m/0Hz | 185 | 204.0943 | 1.015496 | 2.135323 | 0.006265385 | 0.009609306 | 0 | 1.266446e-06 | -64.0427 | 0.0002052661 | -64.0427 | 0.1020639 | -4.859479 | -0.1446313 | 0 | 0
3750.0A/m/0Hz | 186 | 201.3139 | 1.009521 | 2.106234 | 0.006228519 | 0.01086523 | 0 | 5.388744e-06 | 118.7043 | 0.0008734096 | 118.7043 | 0.214157 | 81.28185 | -0.1469507 | 0 | 0
3750.0A/m/0Hz | 187 | 200.7865 | 1.007802 | 2.100716 | 0.006217916 | 0.01136176 | 0 | 1.569798e-06 | 137.1233 | 0.0002544334 | 137.1233 | 0.0281338 | 162.2217 | -0.1553687 | 0 | 0
3750.0A/m/0Hz | 188 | 200.8262 | 1.007588 | 2.10113125 | 0.006216597 | 0.009609306 | 0 | 6.00535e-06 | -42.48385 | 0.0009733493 | -42.48385 | 0.1918299 | 41.13974 | -0.1566357 | 0 | 0
3750.0A/m/0Hz | 189 | 199.8146 | 1.005871 | 2.090548 | 0.006206001 | 0.01217958 | 0 | 8.850757e-07 | -49.54322 | 0.0001434534 | -49.54322 | 0.1176164 | -5.63664 | -0.1578979 | 0 | 0
3750.0A/m/0Hz | 190 | 195.6587 | 0.996974 | 2.047066 | 0.006151109 | 0.01104048 | 0 | 6.535504e-06 | 146.207 | 0.001059277 | 146.207 | 0.2144224 | 123.9223 | -0.1672803 | 0 | 0
3750.0A/m/0Hz | 191 | 191.8119 | 0.9886507 | 2.00682 | 0.006099756 | 0.01250086 | 0 | 1.335163e-06 | 51.07904 | 0.0002164037 | 51.07904 | 0.1558493 | -1.882959 | -0.169765625 | 0 | 0
3750.0A/m/0Hz | 192 | 187.6618 | 0.9788367 | 1.963399 | 0.006039206 | 0.01098206 | 0 | 6.449452e-06 | -27.19513 | 0.001045329 | -27.19513 | 0.0898551 | -17.13822 | -0.1710864 | 0 | 0
3750.0A/m/0Hz | 193 | 185.5173 | 0.9737727 | 1.940963 | 0.006007963 | 0.01144939 | 0 | 3.018491e-06 | -104.4635 | 0.0004892381 | -104.4635 | 0.0579135 | -129.9774 | -0.1818921 | 0 | 0
3750.0A/m/0Hz | 194 | 185.1171 | 0.9726588 | 1.936776 | 0.00600109 | 0.01156622 | 0 | 6.565615e-06 | 167.6942 | 0.001064157 | 167.6942 | 0.1077405 | 132.5895 | -0.1860571 | 0 | 0
3750.0A/m/0Hz | 195 | 185.1533 | 0.9725157 | 1.937154 | 0.006000207 | 0.01133256 | 0 | 4.367011e-06 | 118.3054 | 0.0007078067 | 118.3054 | 0.232415 | 84.02059 | -0.1858569 | 0 | 0
3750.0A/m/0Hz | 196 | 183.6878 | 0.9697076 | 1.921822 | 0.005982881 | 0.01089444 | 0 | 7.62364e-06 | 8.813232 | 0.001235642 | 8.813232 | 0.1532968 | 34.29427 | -0.1940625 | 0 | 0
3750.0A/m/0Hz | 197 | 180.1269 | 0.9612825 | 1.884566 | 0.0059309 | 0.01086523 | 0 | 5.034476e-06 | -19.42521 | 0.0008159897 | -19.42521 | 0.313924 | 0.5318666 | -0.2014087 | 0 | 0
3750.0A/m/0Hz | 198 | 175.6198 | 0.950621 | 1.837411 | 0.005865122 | 0.0126469 | 0 | 8.1934e-06 | -156.9696 | 0.001327989 | -156.9696 | 0.321656 | -135.8169 | -0.2014038 | 0 | 0
3750.0A/m/0Hz | 199 | 171.3028 | 0.9396524 | 1.792245 | 0.005797448 | 0.01142018 | 0 | 4.007657e-06 | -163.0381 | 0.0006495625 | -163.0381 | 0.07626572 | -165.0844 | -0.2071362 | 0 | 0
3750.0A/m/0Hz | 200 | 169.9751 | 0.9358251 | 1.778353 | 0.005773834 | 0.01098206 | 0 | 6.452726e-06 | 19.92817 | 0.00104586 | 19.92817 | 0.1019379 | 29.54292 | -0.2169629 | 0 | 0
3750.0A/m/0Hz | 201 | 169.8887 | 0.9355238 | 1.77745 | 0.005771975 | 0.01276373 | 0 | 1.341264e-06 | 55.38473 | 0.0002173925 | 55.38473 | 0.1417344 | 60.71368 | -0.2167676 | 0 | 0
3750.0A/m/0Hz | 202 | 168.8013 | 0.933477 | 1.766073 | 0.005759347 | 0.01142018 | 0 | 5.455324e-06 | 174.7294 | 0.0008842009 | 174.7294 | 0.1548792 | 144.5713 | -0.2205713 | 0 | 0
3750.0A/m/0Hz | 203 | 166.6638 | 0.9279232 | 1.743709375 | 0.005725081 | 0.01115731 | 0 | 1.502898e-06 | 35.37291 | 0.0002435902 | 35.37291 | 0.2682464 | 54.53714 | -0.2302319 | 0 | 0
3750.0A/m/0Hz | 204 | 162.4554 | 0.9174361 | 1.699679 | 0.005660378 | 0.01031029 | 0 | 5.694185e-06 | -5.348808 | 0.0009229156 | -5.348808 | 0.3430802 | -47.7181 | -0.2326025 | 0 | 0
3750.0A/m/0Hz | 205 | 157.6717 | 0.9052368 | 1.64963 | 0.005585111 | 0.01165384 | 0 | 1.472701e-06 | -135.7731 | 0.000238696 | -135.7731 | 0.0999429 | -133.0099 | -0.2338452 | 0 | 0
3750.0A/m/0Hz | 206 | 154.987 | 0.8982758 | 1.621541 | 0.005542163 | 0.0122672 | 0 | 5.24195e-06 | -135.1354 | 0.0008496171 | -135.1354 | 0.04465743 | -127.0631 | -0.2434668 | 0 | 0
3750.0A/m/0Hz | 207 | 154.3115 | 0.8961337 | 1.614474 | 0.005528947 | 0.01177067 | 0 | 1.37502e-06 | -64.74043 | 0.0002228637 | -64.74043 | 0.04262741 | 31.04649 | -0.2493506 | 0 | 0
3750.0A/m/0Hz | 208 | 154.1971 | 0.8958759 | 1.613277 | 0.005527356 | 0.01220878 | 0 | 7.240577e-06 | 95.6345 | 0.001173555 | 95.6345 | 0.3139978 | 110.084 | -0.2494946 | 0 | 0
3750.0A/m/0Hz | 209 | 153.4294 | 0.8941973 | 1.605245 | 0.005516999 | 0.01147859 | 0 | 3.79973e-06 | 98.20568 | 0.0006158616 | 98.20568 | 0.2613777 | 97.67301 | -0.2579175 | 0 | 0
3750.0A/m/0Hz | 210 | 150.8135 | 0.8870801 | 1.577877 | 0.005473088 | 0.0122672 | 0 | 6.81619e-06 | -62.86756 | 0.00110477 | -62.86756 | 0.4280525 | -24.4341 | -0.2653076 | 0 | 0
3750.0A/m/0Hz | 211 | 146.2714 | 0.8750942 | 1.530355 | 0.005399138 | 0.01016425 | 0 | 5.030391e-06 | -81.03163 | 0.0008153276 | -81.03163 | 0.1569072 | -111.9425 | -0.2652124 | 0 | 0
3750.0A/m/0Hz | 212 | 141.4609 | 0.8616901 | 1.480025 | 0.005316437 | 0.01194592 | 0 | 2.969499e-06 | 92.71147 | 0.0004812975 | 92.71147 | 0.1016419 | 56.66228 | -0.2713306 | 0 | 0
3750.0A/m/0Hz | 213 | 139.8753 | 0.8570054 | 1.463436 | 0.005287534 | 0.01092365 | 0 | 4.303348e-06 | 111.3856 | 0.0006974881 | 111.3856 | 0.2908966 | 105.3894 | -0.2808398 | 0 | 0
3750.0A/m/0Hz | 214 | 139.8134 | 0.8565635 | 1.462789 | 0.005284807 | 0.01092365 | 0 | 4.500133e-06 | -151.9586 | 0.0007293832 | -151.9586 | 0.1518284 | -178.4613 | -0.282019 | 0 | 0
3750.0A/m/0Hz | 215 | 139.8834 | 0.8565515 | 1.463521 | 0.005284734 | 0.01080682 | 0 | 2.54918e-06 | -0.7736999 | 0.000413172 | -0.7736999 | 0.03903236 | 163.236 | -0.2867603 | 0 | 0
3750.0A/m/0Hz | 216 | 138.0213 | 0.8523694 | 1.444039 | 0.005258931 | 0.01066078 | 0 | 5.352031e-06 | 34.44638 | 0.0008674591 | 34.44638 | 0.2986491 | 27.11546 | -0.296484375 | 0 | 0
3750.0A/m/0Hz | 217 | 133.9575 | 0.8408816 | 1.401521875 | 0.005188054 | 0.01118652 | 0 | 6.387488e-06 | -113.179 | 0.001035286 | -113.179 | 0.233364 | -107.8593 | -0.2992139 | 0 | 0
3750.0A/m/0Hz | 218 | 128.8857 | 0.8262691 | 1.348458 | 0.005097898 | 0.00993059 | 0 | 3.274538e-06 | -120.5706 | 0.0005307383 | -120.5706 | 0.05059883 | -78.06067 | -0.3016796875 | 0 | 0
3750.0A/m/0Hz | 219 | 126.2815 | 0.8188315 | 1.321212 | 0.005052009 | 0.01147859 | 0 | 9.589486e-06 | 86.08136 | 0.001554267 | 86.08136 | 0.5192456 | 93.29776 | -0.3110205 | 0 | 0
3750.0A/m/0Hz | 220 | 125.2874 | 0.8156365 | 1.310811 | 0.005032297 | 0.011215725 | 0 | 1.117912e-06 | 57.7687 | 0.0001811917 | 57.7687 | 0.04602049 | 114.2942 | -0.3171411 | 0 | 0
3750.0A/m/0Hz | 221 | 125.1626 | 0.8151989 | 1.309505 | 0.005029597 | 0.01083603 | 0 | 8.18457e-06 | -80.32466 | 0.001326558 | -80.32466 | 0.3783777 | -73.55179 | -0.3183325 | 0 | 0
3750.0A/m/0Hz | 222 | 124.0892 | 0.8121076 | 1.298275 | 0.005010525 | 0.01101127 | 0 | 2.794693e-06 | -177.0114 | 0.0004529648 | -177.0114 | 0.1304799 | 101.409 | -0.3253149 | 0 | 0
3750.0A/m/0Hz | 223 | 122.0112 | 0.8062776 | 1.276534 | 0.004974555 | 0.0118875 | 0 | 3.336578e-06 | 116.8199 | 0.0005407938 | 116.8199 | 0.06735282 | 103.664 | -0.3363623 | 0 | 0
3750.0A/m/0Hz | 224 | 117.7234 | 0.7939593 | 1.231673 | 0.004898553 | 0.0134355 | 0 | 5.719764e-06 | 11.35282 | 0.0009270614 | 11.35282 | 0.3057021 | 36.77107 | -0.3380347 | 0 | 0
3750.0A/m/0Hz | 225 | 113.3061 | 0.780595 | 1.185457 | 0.004816099 | 0.01133256 | 0 | 1.663949e-06 | 78.7098 | 0.0002696934 | 78.7098 | 0.05056076 | 70.46128 | -0.3417163 | 0 | 0
3750.0A/m/0Hz | 226 | 110.1033 | 0.7712068 | 1.151949 | 0.004758175 | 0.0111281 | 0 | 6.432363e-06 | -163.3971 | 0.00104256 | -163.3971 | 0.2449557 | 179.8207 | -0.3525415 | 0 | 0
3750.0A/m/0Hz | 227 | 108.8421 | 0.7667701 | 1.138753 | 0.004730802 | 0.01191671 | 0 | 4.241635e-06 | -75.97178 | 0.0006874857 | -75.97178 | 0.2653876 | -67.63587 | -0.359585 | 0 | 0
3750.0A/m/0Hz | 228 | 108.6391 | 0.7663388 | 1.136629 | 0.004728141 | 0.01039791 | 0 | 5.096828e-06 | 10.67282 | 0.0008260957 | 10.67282 | 0.17515 | 37.18685 | -0.3631299 | 0 | 0
3750.0A/m/0Hz | 229 | 108.7499 | 0.766232 | 1.137789 | 0.004727482 | 0.0111281 | 0 | 4.470773e-06 | 113.4871 | 0.0007246245 | 113.4871 | 0.1781481 | 118.6898 | -0.3702979 | 0 | 0
3750.0A/m/0Hz | 230 | 106.7874 | 0.7612321 | 1.117257 | 0.004696634 | 0.01022267 | 0 | 4.16211e-06 | 170.1283 | 0.0006745963 | 170.1283 | 0.1506845 | 142.6894 | -0.3792334 | 0 | 0
3750.0A/m/0Hz | 231 | 104.0164 | 0.752525 | 1.088265 | 0.004642913 | 0.0126469 | 0 | 3.784474e-06 | -58.48254 | 0.0006133888 | -58.48254 | 0.1323209 | -46.89167 | -0.3852856 | 0 | 0
3750.0A/m/0Hz | 232 | 98.30052 | 0.7351505 | 1.028463 | 0.004535716 | 0.01147859 | 0 | 4.172888e-06 | -24.03437 | 0.0006763432 | -24.03437 | 0.1548975 | -15.62519 | -0.3911792 | 0 | 0
3750.0A/m/0Hz | 233 | 95.00095 | 0.7244393 | 0.9939413 | 0.00446963 | 0.01215036875 | 0 | 2.653272e-06 | 131.0747 | 0.0004300432 | 131.0747 | 0.116762 | 138.2925 | -0.4007056 | 0 | 0
3750.0A/m/0Hz | 234 | 94.25074 | 0.7218631 | 0.9860921875 | 0.004453736 | 0.01156622 | 0 | 3.591218e-06 | 146.8533 | 0.0005820659 | 146.8533 | 0.1350511 | 141.194 | -0.4077051 | 0 | 0
3750.0A/m/0Hz | 235 | 94.15973 | 0.7215792 | 0.98514 | 0.004451984 | 0.01250086 | 0 | 1.279127e-06 | -45.11255 | 0.0002073214 | -45.11255 | 0.07884758 | 8.529608 | -0.4162085 | 0 | 0
3750.0A/m/0Hz | 236 | 93.294 | 0.719426 | 0.9760824 | 0.0044387 | 0.01130335 | 0 | 2.729939e-06 | -55.33293 | 0.0004424695 | -55.33293 | 0.1147309 | -75.9274 | -0.4245361 | 0 | 0
3750.0A/m/0Hz | 237 | 90.69565 | 0.7113258 | 0.9488974 | 0.004388723 | 0.01147859 | 0 | 3.439377e-07 | -22.35915 | 5.574554e-05 | -22.35915 | 0.06827728 | 34.10259 | -0.4341284 | 0 | 0
3750.0A/m/0Hz | 238 | 86.45219 | 0.6974786 | 0.9045004 | 0.004303289 | 0.01203354 | 0 | 2.430288e-06 | 87.90498 | 0.0003939019 | 87.90498 | 0.07984153 | 90.74094 | -0.4424658 | 0 | 0
3750.0A/m/0Hz | 239 | 81.90304 | 0.6830432 | 0.8569052 | 0.004214226 | 0.01101127 | 0 | 1.300112e-06 | 167.4538 | 0.0002107226 | 167.4538 | 0.1366787 | 107.9048 | -0.4510791 | 0 | 0
3750.0A/m/0Hz | 240 | 80.76779 | 0.6792916 | 0.8450277 | 0.004191079 | 0.01185829 | 0 | 3.126787e-06 | -112.4307 | 0.0005067908 | -112.4307 | 0.1427157 | -134.3045 | -0.4623608 | 0 | 0
3750.0A/m/0Hz | 241 | 80.76662 | 0.679081 | 0.8450155 | 0.00418978 | 0.01168305 | 0 | 1.48129e-06 | 13.35647 | 0.0002400881 | 13.35647 | 0.1133667 | 65.59005 | -0.4729883 | 0 | 0
3750.0A/m/0Hz | 242 | 80.70362 | 0.6789352 | 0.8443563 | 0.00418888 | 0.01220878 | 0 | 3.206667e-06 | 64.37084 | 0.0005197378 | 64.37084 | 0.1481558 | 79.45543 | -0.4823999 | 0 | 0
3750.0A/m/0Hz | 243 | 78.64431 | 0.6727705 | 0.8228109375 | 0.004150846 | 0.01191671 | 0 | 1.304353e-06 | -133.1501 | 0.00021141 | -133.1501 | 0.07305 | 144.2383 | -0.4936914 | 0 | 0
3750.0A/m/0Hz | 244 | 75.13706 | 0.6612479 | 0.7861166 | 0.004079754 | 0.01250086 | 0 | 2.609384e-06 | -119.3678 | 0.0004229299 | -119.3678 | 0.0907273 | -146.7119 | -0.5056152 | 0 | 0
3750.0A/m/0Hz | 245 | 69.56934 | 0.6426758 | 0.7278646 | 0.003965168 | 0.01232561 | 0 | 7.068568e-07 | 85.30419 | 0.0001145676 | 85.30419 | 0.1282633 | 118.6898 | -0.5176196 | 0 | 0
3750.0A/m/0Hz | 246 | 66.82398 | 0.6332243 | 0.6991415 | 0.003906854 | 0.01147859 | 0 | 1.774492e-06 | 48.32617 | 0.0002876103 | 48.32617 | 0.09705926 | 40.17029 | -0.53104 | 0 | 0
3750.0A/m/0Hz | 247 | 66.37594 | 0.6315125 | 0.694454 | 0.003896292 | 0.01215036875 | 0 | 1.701721e-07 | -99.4414 | 2.758156e-05 | -99.4414 | 0.08148171 | 126.6924 | -0.5416968 | 0 | 0
3750.0A/m/0Hz | 248 | 66.31644 | 0.6311795 | 0.6938314 | 0.003894238 | 0.01229641 | 0 | 1.297647e-06 | -137.6329 | 0.0002103231 | -137.6329 | 0.05918315 | 71.62591 | -0.5551392 | 0 | 0
3750.0A/m/0Hz | 249 | 65.53589 | 0.629325 | 0.6856649 | 0.003882796 | 0.01238403 | 0 | 3.069865e-07 | 29.5682 | 4.975648e-05 | 29.5682 | 0.05314065 | 171.0307 | -0.5695264 | 0 | 0
3750.0A/m/0Hz | 250 | 62.63418 | 0.6195635 | 0.6553061 | 0.00382257 | 0.0130558 | 0 | 8.402259e-07 | 42.90837 | 0.0001361841 | 42.90837 | 0.1245748 | 51.02269 | -0.5851416 | 0 | 0
3750.0A/m/0Hz | 251 | 57.71867 | 0.6030549 | 0.6038778 | 0.003720715 | 0.01095286 | 0 | 7.286683e-07 | -133.1055 | 0.0001181028 | -133.1055 | 0.06404015 | -140.8206 | -0.6017529 | 0 | 0
3750.0A/m/0Hz | 252 | 53.94891 | 0.5897886 | 0.5644369 | 0.003638865 | 0.01299739 | 0 | 5.962765e-07 | -149.4102 | 9.664472e-05 | -149.4102 | 0.0898941 | 61.61334 | -0.6176978 | 0 | 0
3750.0A/m/0Hz | 253 | 53.00617 | 0.5864055 | 0.5545736 | 0.003617992 | 0.01215036875 | 0 | 8.85851e-07 | 45.75673 | 0.0001435791 | 45.75673 | 0.01553174 | 50.02246 | -0.6346533 | 0 | 0
3750.0A/m/0Hz | 254 | 52.99451 | 0.5861453 | 0.5544515625 | 0.003616387 | 0.01179988 | 0 | 5.282098e-07 | 40.4516 | 8.561244e-05 | 40.4516 | 0.08415512 | 28.5875 | -0.6517871 | 0 | 0
3750.0A/m/0Hz | 255 | 52.17311 | 0.5838342 | 0.5458578125 | 0.003602128 | 0.0115078 | 0 | 1.095233e-06 | -127.3687 | 0.0001775158 | -127.3687 | 0.0316746 | -155.7162 | -0.6698413 | 0 | 0
3750.0A/m/0Hz | 256 | 49.99129 | 0.5763934 | 0.5230307 | 0.00355622 | 0.01174146 | 0 | 3.511952e-07 | -84.58793 | 5.692185e-05 | -84.58793 | 0.04408495 | 10.23585 | -0.6894604 | 0 | 0
3750.0A/m/0Hz | 257 | 45.96484 | 0.5623355 | 0.4809042 | 0.003469486 | 0.01139097 | 0 | 9.773919e-07 | 63.2018 | 0.000158416 | 63.2018 | 0.07498273 | 87.35826 | -0.7085083 | 0 | 0
3750.0A/m/0Hz | 258 | 43.00947 | 0.5519253 | 0.4499838 | 0.003405257 | 0.01232561 | 0 | 2.628072e-07 | -120.3595 | 4.259588e-05 | -120.3595 | 0.002077991 | 131.7007 | -0.728938 | 0 | 0
3750.0A/m/0Hz | 259 | 42.15658 | 0.5483176 | 0.4410604 | 0.003382999 | 0.0130558 | 0 | 5.295128e-07 | -127.2538 | 8.582362e-05 | -127.2538 | 0.0123609 | 79.86899 | -0.7518848 | 0 | 0
3750.0A/m/0Hz | 260 | 42.15658 | 0.5481637 | 0.4410604 | 0.003382049 | 0.01358154 | 0 | 7.06269e-07 | 137.483 | 0.0001144723 | 137.483 | 0.08007226 | 115.7837 | -0.7762427 | 0 | 0
3750.0A/m/0Hz | 261 | 40.5943 | 0.5431141 | 0.4247152 | 0.003350894 | 0.01174146 | 0 | 4.922856e-07 | -1.637114 | 7.978983e-05 | -1.637114 | 0.04944904 | -14.63401 | -0.8002686 | 0 | 0
3750.0A/m/0Hz | 262 | 38.18497 | 0.5345378 | 0.3995077 | 0.00329798 | 0.01290977 | 0 | 9.924206e-07 | -15.93151 | 0.0001608519 | -15.93151 | 0.03191415 | 79.37543 | -0.8258789 | 0 | 0
3750.0A/m/0Hz | 263 | 34.11535 | 0.5200397 | 0.3569296 | 0.00320853 | 0.01182908 | 0 | 7.029054e-07 | 169.0032 | 0.0001139272 | 169.0032 | 0.055636 | -35.83633 | -0.8522852 | 0 | 0
3750.0A/m/0Hz | 264 | 31.66284 | 0.5105862 | 0.3312704 | 0.003150204 | 0.01203354 | 0 | 9.618507e-07 | -168.3263 | 0.0001558971 | -168.3263 | 0.1005831 | 164.3862 | -0.8801074 | 0 | 0
3750.0A/m/0Hz | 265 | 31.11564 | 0.5081353 | 0.3255453125 | 0.003135082 | 0.01010584 | 0 | 9.2265e-07 | -26.28307 | 0.0001495434 | -26.28307 | 0.1109845 | -8.793652 | -0.908938 | 0 | 0
3750.0A/m/0Hz | 266 | 31.07363 | 0.5079494 | 0.3251059 | 0.003133936 | 0.01066078 | 0 | 6.847616e-07 | 34.60672 | 0.0001109864 | 34.60672 | 0.05491222 | 139.0956 | -0.9479077 | 0 | 0
3750.0A/m/0Hz | 267 | 30.37708 | 0.5058094 | 0.3178183 | 0.003120732 | 0.01182908 | 0 | 9.969163e-07 | 134.1629 | 0.0001615806 | 134.1629 | 0.04662678 | 65.46577 | -0.9709448 | 0 | 0
3750.0A/m/0Hz | 268 | 27.65389 | 0.4962021 | 0.2893271 | 0.003061458 | 0.01098206 | 0 | 5.686756e-07 | -135.1473 | 9.217115e-05 | -135.1473 | 0.0392354 | 146.2692 | -1.006011 | 0 | 0
3750.0A/m/0Hz | 269 | 23.17358 | 0.4792053 | 0.2424521 | 0.002956591 | 0.0107484 | 0 | 9.859055e-07 | -57.11741 | 0.0001597959 | -57.11741 | 0.0254602 | -21.32314 | -1.042295 | 0 | 0
3750.0A/m/0Hz | 270 | 20.13653 | 0.4673313 | 0.2106771 | 0.002883331 | 0.01127414 | 0 | 2.992839e-07 | 50.83897 | 4.850804e-05 | 50.83897 | 0.04603997 | 97.19022 | -1.078311 | 0 | 0
3750.0A/m/0Hz | 271 | 19.15063 | 0.4633589 | 0.2003622 | 0.002858822 | 0.01130335 | 0 | 6.539506e-07 | 122.925 | 0.0001059926 | 122.925 | 0.07367237 | 96.60379 | -1.116926 | 0 | 0
3750.0A/m/0Hz | 272 | 19.05846 | 0.4627225 | 0.1993979 | 0.002854896 | 0.01139097 | 0 | 1.654177e-07 | 72.37239 | 2.681096e-05 | 72.37239 | 0.01493698 | 48.807 | -1.154614 | 0 | 0
3750.0A/m/0Hz | 273 | 18.33157 | 0.4604739 | 0.1917929 | 0.002841022 | 0.011215725 | 0 | 3.13759e-07 | -33.50862 | 5.085417e-05 | -33.50862 | 0.09364814 | 97.37219 | -1.195527 | 0 | 0
3750.0A/m/0Hz | 274 | 16.04241 | 0.4512221 | 0.1678427 | 0.00278394 | 0.01220878 | 0 | 3.891824e-07 | -93.37658 | 6.307883e-05 | -93.37658 | 0.06582298 | -76.82182 | -1.235452 | 0 | 0
3750.0A/m/0Hz | 275 | 12.76268 | 0.438342 | 0.1335287 | 0.002704473 | 0.01080682 | 0 | 2.544503e-07 | 164.1376 | 4.12414e-05 | 164.1376 | 0.09107479 | 114.4819 | -1.276545 | 0 | 0
3750.0A/m/0Hz | 276 | 9.757136 | 0.4264256 | 0.1020834 | 0.002630952 | 0.01136176 | 0 | 7.886523e-08 | 88.46977 | 1.27825e-05 | 88.46977 | 0.06076287 | -37.37399 | -1.318923 | 0 | 0
3750.0A/m/0Hz | 277 | 8.247363 | 0.4200001 | 0.0862875 | 0.002591308 | 0.01136176 | 0 | 6.140822e-08 | -55.42611 | 9.953067e-06 | -55.42611 | 0.0510934 | 103.991 | -1.361882 | 0 | 0
3750.0A/m/0Hz | 278 | 8.149356 | 0.4193093 | 0.08526211 | 0.002587046 | 0.009989005 | 0 | 1.655916e-07 | 21.26244 | 2.683915e-05 | 21.26244 | 0.02538753 | -19.83958 | -1.406902 | 0 | 0
3750.0A/m/0Hz | 279 | 8.052516 | 0.4191823 | 0.08424893 | 0.002586262 | 0.009959797 | 0 | 3.877687e-07 | 31.04335 | 6.28497e-05 | 31.04335 | 0.0572477 | 52.01185 | -1.454077 | 0 | 0
3750.0A/m/0Hz | 280 | 6.875267 | 0.4148777 | 0.07193203125 | 0.002559704 | 0.01147859 | 0 | 3.589934e-07 | -144.0488 | 5.818578e-05 | -144.0488 | 0.005892993 | 164.0841 | -1.501201 | 0 | 0
3750.0A/m/0Hz | 281 | 3.758881 | 0.4016251 | 0.03932705 | 0.002477938 | 0.01051474 | 0 | 5.065749e-07 | -129.3309 | 8.210585e-05 | -129.3309 | 0.01264616 | 65.0009 | -1.54969 | 0 | 0
3750.0A/m/0Hz | 282 | -0.6269267 | 0.3825551 | -0.00655918 | 0.00236028 | 0.009989005 | 0 | 4.886784e-07 | 53.4234 | 7.920517e-05 | 53.4234 | 0.02950638 | 82.82503 | -1.597896 | 0 | 0
3750.0A/m/0Hz | 283 | -3.276613 | 0.3704962 | -0.03428135 | 0.00228588 | 0.01133256 | 0 | 2.164423e-07 | 82.49188 | 3.508105e-05 | 82.49188 | 0.04899866 | 70.46823 | -1.647551 | 0 | 0
3750.0A/m/0Hz | 284 | -3.956827 | 0.3676217 | -0.04139805 | 0.002268145 | 0.01127414 | 0 | 4.407603e-07 | -105.6961 | 7.143859e-05 | -105.6961 | 0.01890322 | 19.88668 | -1.699465 | 0 | 0
3750.0A/m/0Hz | 285 | -4.013998 | 0.367162 | -0.04199619 | 0.002265308 | 0.01223799 | 0 | 1.349058e-07 | 63.46926 | 2.186558e-05 | 63.46926 | 0.04151123 | 92.14781 | -1.75219 | 0 | 0
3750.0A/m/0Hz | 286 | -4.758383 | 0.3646501 | -0.04978428 | 0.00224981 | 0.01080682 | 0 | 2.475952e-07 | 51.18427 | 4.013032e-05 | 51.18427 | 0.06648509 | 51.81394 | -1.805557 | 0 | 0
3750.0A/m/0Hz | 287 | -6.832862 | 0.3546011 | -0.07148838 | 0.002187811 | 0.01054395 | 0 | 2.251808e-07 | -36.85637 | 3.649738e-05 | -36.85637 | 0.02833673 | -152.1946 | -1.860315 | 0 | 0
3750.0A/m/0Hz | 288 | -10.6283 | 0.3368043 | -0.1111979 | 0.002078008 | 0.01063157 | 0 | 2.891957e-07 | -150.4119 | 4.687294e-05 | -150.4119 | 0.09989106 | 68.58152 | -1.914397 | 0 | 0
3750.0A/m/0Hz | 289 | -13.22198 | 0.3238017 | -0.1383341 | 0.001997785 | 0.011215725 | 0 | 4.794886e-07 | -129.4571 | 7.771568e-05 | -129.4571 | 0.05160788 | -119.811 | -1.968855 | 0 | 0
3750.0A/m/0Hz | 290 | -13.92669 | 0.3199055 | -0.1457071 | 0.001973746 | 0.01136176 | 0 | 6.091017e-07 | 57.3435 | 9.872343e-05 | 57.3435 | 0.1103263 | 71.58017 | -2.030449 | 0 | 0
3750.0A/m/0Hz | 291 | -14.0107 | 0.31941 | -0.146586 | 0.001970689 | 0.01147859 | 0 | 5.721695e-07 | 69.13026 | 9.273744e-05 | 69.13026 | 0.01754947 | 134.5894 | -2.080449 | 0 | 0
3750.0A/m/0Hz | 292 | -14.61158 | 0.3171542 | -0.1528727 | 0.001956771 | 0.01104048 | 0 | 6.156533e-07 | -84.10195 | 9.978531e-05 | -84.10195 | 0.03041801 | 73.91558 | -2.139058 | 0 | 0
3750.0A/m/0Hz | 293 | -16.11668 | 0.3089891 | -0.1686197 | 0.001906395 | 0.01127414 | 0 | 5.092238e-07 | -124.7535 | 8.253517e-05 | -124.7535 | 0.01024838 | -102.2869 | -2.198716 | 0 | 0
3750.0A/m/0Hz | 294 | -19.02072 | 0.293605 | -0.199003 | 0.001811478 | 0.01104048 | 0 | 4.711013e-07 | 134.8132 | 7.635627e-05 | 134.8132 | 0.02960934 | 136.6715 | -2.260259 | 0 | 0
3750.0A/m/0Hz | 295 | -22.21528 | 0.2745355 | -0.2324259 | 0.001693823 | 0.0115078 | 0 | 5.422353e-07 | 11.25669 | 8.788569e-05 | 11.25669 | 0.04188218 | 61.94739 | -2.321785 | 0 | 0
3750.0A/m/0Hz | 296 | -23.51853 | 0.2662659 | -0.2460611 | 0.001642802 | 0.01206275 | 0 | 3.287932e-07 | -40.05507 | 5.329093e-05 | -40.05507 | 0.02152869 | 53.30786 | -2.383308 | 0 | 0
3750.0A/m/0Hz | 297 | -23.64571 | 0.2651566 | -0.2473917 | 0.001635957 | 0.009842967 | 0 | 6.394644e-07 | 177.1397 | 0.0001036446 | 177.1397 | 0.04781316 | 120.4655 | -2.444783 | 0 | 0
3750.0A/m/0Hz | 298 | -23.57687 | 0.2651206 | -0.2466715 | 0.001635736 | 0.01171225 | 0 | 3.119964e-07 | 55.24842 | 5.056849e-05 | 55.24842 | 0.03627443 | 103.3558 | -2.506626 | 0 | 0
3750.0A/m/0Hz | 299 | -24.58378 | 0.2596467 | -0.2572062 | 0.001601963 | 0.01045633 | 0 | 5.26534e-07 | 9.793371 | 8.534083e-05 | 9.793371 | 0.04220127 | 20.3347 | -2.56936 | 0 | 0
3750.0A/m/0Hz | 300 | -27.43414 | 0.2415576 | -0.2870279 | 0.001490357 | 0.01051474 | 0 | 5.912843e-07 | -133.6174 | 9.583558e-05 | -133.6174 | 0.07554697 | -176.2375 | -2.632251 | 0 | 0
3750.0A/m/0Hz | 301 | -31.27975 | 0.2135452 | -0.3272623 | 0.001317526 | 0.01118652 | 0 | 3.696499e-07 | -133.3502 | 5.991299e-05 | -133.3502 | 0.06328258 | 4.890145 | -2.694958 | 0 | 0
3750.0A/m/0Hz | 302 | -33.69258 | 0.1915847 | -0.3525064 | 0.001182035 | 0.01142018 | 0 | 3.295921e-07 | 56.04036 | 5.34204e-05 | 56.04036 | 0.03651054 | 168.2979 | -2.760186 | 0 | 0
3750.0A/m/0Hz | 303 | -34.21412 | 0.1858278 | -0.357963 | 0.001146516 | 0.01209195 | 0 | 2.420788e-07 | 7.328479 | 3.923621e-05 | 7.328479 | 0.06398198 | 37.0637 | -2.824424 | 0 | 0
3750.0A/m/0Hz | 304 | -34.4183 | 0.1840215 | -0.3600992 | 0.001135372 | 0.01267611 | 0 | 1.375587e-07 | -38.4247 | 2.229557e-05 | -38.4247 | 0.03662206 | 176.1381 | -2.889375 | 0 | 0
3750.0A/m/0Hz | 305 | -34.4463 | 0.1834784 | -0.3603921875 | 0.001132021 | 0.011215725 | 0 | 5.11871e-07 | 143.4669 | 8.296424e-05 | 143.4669 | 0.04739178 | 76.16518 | -2.954587 | 0 | 0
3750.0A/m/0Hz | 306 | -34.885 | 0.1804353 | -0.364982 | 0.001113246 | 0.01185829 | 0 | 3.677626e-07 | -147.4285 | 5.96071e-05 | -147.4285 | 0.03554359 | 162.7736 | -3.021133 | 0 | 0
3750.0A/m/0Hz | 307 | -36.51028 | 0.1658582 | -0.3819864 | 0.001023309 | 0.01019346 | 0 | 8.36989e-07 | -23.92083 | 0.0001356595 | -23.92083 | 0.02626878 | -41.19115 | -3.088564 | 0 | 0
3750.0A/m/0Hz | 308 | -40.26254 | 0.1279152 | -0.4212442 | 0.0007892086 | 0.01051474 | 0 | 4.872439e-07 | 50.89223 | 7.897266e-05 | 50.89223 | 0.05673009 | 134.1906 | -3.156099 | 0 | 0
3750.0A/m/0Hz | 309 | -43.20975 | 0.09364015 | -0.4520792 | 0.000577739 | 0.009229607 | 0 | 9.199212e-07 | -166.0514 | 0.0001491012 | -166.0514 | 0.04350291 | 173.9067 | -3.226218 | 0 | 0
3750.0A/m/0Hz | 310 | -44.22015 | 0.08163655 | -0.4626505 | 0.0005036795 | 0.01174146 | 0 | 5.723719e-07 | -121.1243 | 9.277024e-05 | -121.1243 | 0.02675822 | -134.6652 | -3.296548 | 0 | 0
3750.0A/m/0Hz | 311 | -44.56668 | 0.076999 | -0.466276 | 0.0004750668 | 0.01159542 | 0 | 6.506542e-07 | 38.42622 | 0.0001054583 | 38.42622 | 0.0789629 | 92.10217 | -3.366782 | 0 | 0
3750.0A/m/0Hz | 312 | -44.63318 | 0.07555684 | -0.4669718 | 0.000466169 | 0.01127414 | 0 | 5.073731e-07 | 41.28297 | 8.223522e-05 | 41.28297 | 0.03932061 | -22.92557 | -3.437107 | 0 | 0
3750.0A/m/0Hz | 313 | -44.72302 | 0.07509592 | -0.4679117 | 0.0004633252 | 0.01139097 | 0 | 1.605191e-07 | -137.6768 | 2.601699e-05 | -137.6768 | 0.09527714 | 114.1388 | -3.50717 | 0 | 0
3750.0A/m/0Hz | 314 | -44.99254 | 0.07257853 | -0.4707315 | 0.0004477935 | 0.01200433 | 0 | 5.74402e-07 | -143.7434 | 9.309928e-05 | -143.7434 | 0.06185396 | -19.22176 | -3.57801 | 0 | 0
3750.0A/m/0Hz | 315 | -46.68549 | 0.05446807 | -0.4884439 | 0.0003360559 | 0.01159542 | 0 | 1.265201e-07 | -162.6717 | 2.050643e-05 | -162.6717 | 0.06243031 | 148.3942 | -3.649255 | 0 | 0
3750.0A/m/0Hz | 316 | -50.36542 | 0.01300284 | -0.5269449 | 8.022467e-05 | 0.01179988 | 0 | 6.576164e-07 | 28.15889 | 0.0001065867 | 28.15889 | 0.08276246 | 6.936574 | -3.720669 | 0 | 0
3750.0A/m/0Hz | 317 | -53.70815 | -0.0275337 | -0.5619181 | -0.0001698769 | 0.01165384 | 0 | 2.975426e-07 | -27.82497 | 4.822582e-05 | -27.82497 | 0.02651533 | 130.4809 | -3.7923 | 0 | 0
3750.0A/m/0Hz | 318 | -54.70106 | -0.03821434 | -0.57230625 | -0.000235774 | 0.01185829 | 0 | 4.75189e-07 | -128.5257 | 7.701881e-05 | -128.5257 | 0.01987247 | 41.37519 | -3.864788 | 0 | 0
3750.0A/m/0Hz | 319 | -55.04525 | -0.04218492 | -0.5759073 | -0.0002602716 | 0.01285135 | 0 | 5.031118e-07 | 149.128 | 8.154454e-05 | 149.128 | 0.03923066 | 130.6426 | -3.937234 | 0 | 0
3750.0A/m/0Hz | 320 | -55.20743 | -0.04354713 | -0.5776041 | -0.0002686762 | 0.01194592 | 0 | 2.991432e-07 | 82.48984 | 4.848524e-05 | 82.48984 | 0.01093641 | 160.3343 | -4.012148 | 0 | 0
3750.0A/m/0Hz | 321 | -55.27743 | -0.04414767 | -0.5783365 | -0.0002723813 | 0.01066078 | 0 | 4.591701e-07 | -20.74062 | 7.442245e-05 | -20.74062 | 0.03331383 | 12.87757 | -4.055811 | 0 | 0
3750.0A/m/0Hz | 322 | -55.99031 | -0.05067565 | -0.585795 | -0.0003126575 | 0.01220878 | 0 | 5.543012e-07 | -93.99412 | 8.984135e-05 | -93.99412 | 0.02229639 | 62.86545 | -4.05582 | 0 | 0
3750.0A/m/0Hz | 323 | -58.29114 | -0.0741412 | -0.6098673 | -0.0004574348 | 0.01200433 | 0 | 1.760155e-07 | -155.6391 | 2.852866e-05 | -155.6391 | 0.01238102 | 16.93108 | -4.049976 | 0 | 0
3750.0A/m/0Hz | 324 | -62.17291 | -0.1118949 | -0.6504801 | -0.0006903666 | 0.01025187 | 0 | 8.131458e-07 | 86.97564 | 0.000131795 | 86.97564 | 0.08881398 | 75.62178 | -4.033657 | 0 | 0
3750.0A/m/0Hz | 325 | -65.05362 | -0.1393499 | -0.6806192 | -0.0008597583 | 0.009755344 | 0 | 1.633211e-07 | 83.93633 | 2.647114e-05 | 83.93633 | 0.02573769 | -105.305 | -4.009565 | 0 | 0
3750.0A/m/0Hz | 326 | -65.92284 | -0.1474122 | -0.6897135 | -0.0009095009 | 0.01194592 | 0 | 8.281171e-07 | -84.62848 | 0.0001342215 | -84.62848 | 0.06309928 | 87.92898 | -3.980737 | 0 | 0
3750.0A/m/0Hz | 327 | -66.12236 | -0.1491905 | -0.6918009 | -0.0009204725 | 0.01010584 | 0 | 4.215678e-07 | -79.98678 | 6.832785e-05 | -79.98678 | 0.06591532 | -93.93928 | -3.944272 | 0 | 0
3750.0A/m/0Hz | 328 | -66.14919 | -0.1499892 | -0.6920816 | -0.0009254001 | 0.01182908 | 0 | 8.279515e-07 | 99.79145 | 0.0001341947 | 99.79145 | 0.08637221 | 107.8972 | -3.903662 | 0 | 0
3750.0A/m/0Hz | 329 | -66.81541 | -0.1545386 | -0.6990519 | -0.0009534692 | 0.0126469 | 0 | 4.334874e-07 | 138.8811 | 7.025979e-05 | 138.8811 | 0.04989569 | -114.1373 | -3.858689 | 0 | 0
3750.0A/m/0Hz | 330 | -69.5071 | -0.1765424 | -0.7272135 | -0.001089228 | 0.01168305 | 0 | 8.473678e-07 | -77.40543 | 0.0001373417 | -77.40543 | 0.04234676 | 161.0469 | -3.809883 | 0 | 0
3750.0A/m/0Hz | 331 | -72.48464 | -0.2023002 | -0.7583658 | -0.001248147 | 0.0111281 | 0 | 4.887891e-07 | -17.0143 | 7.922311e-05 | -17.0143 | 0.02716403 | -77.44115 | -3.758394 | 0 | 0
3750.0A/m/0Hz | 332 | -74.60462 | -0.2187976 | -0.780546 | -0.001349933 | 0.01077761 | 0 | 6.575186e-07 | 125.2708 | 0.0001065709 | 125.2708 | 0.05578398 | 143.417 | -3.703611 | 0 | 0
3750.0A/m/0Hz | 333 | -75.13549 | -0.2224058 | -0.7861002 | -0.001372194 | 0.0107484 | 0 | 3.577136e-07 | 166.7791 | 5.797835e-05 | 166.7791 | 0.0430338 | -120.8592 | -3.646943 | 0 | 0
3750.0A/m/0Hz | 334 | -75.17049 | -0.2234154 | -0.7864664 | -0.001378424 | 0.01162463 | 0 | 3.501751e-07 | -31.95795 | 5.67565e-05 | -31.95795 | 0.02727109 | 172.6104 | -3.589177 | 0 | 0
3750.0A/m/0Hz | 335 | -75.7702 | -0.2262742 | -0.7927408 | -0.001396062 | 0.009550891 | 0 | 5.149193e-07 | -58.60211 | 8.345831e-05 | -58.60211 | 0.02425181 | -89.43818 | -3.528232 | 0 | 0
3750.0A/m/0Hz | 336 | -77.11663 | -0.235801 | -0.8068277 | -0.00145484 | 0.009813759375 | 0 | 1.699446e-07 | 164.5515 | 2.754469e-05 | 164.5515 | 0.04050782 | -135.0442 | -3.468098 | 0 | 0
3750.0A/m/0Hz | 337 | -79.4793 | -0.2526984 | -0.831547 | -0.001559093 | 0.01016425 | 0 | 7.307669e-07 | 132.7541 | 0.000118443 | 132.7541 | 0.03593397 | 84.80352 | -3.407778 | 0 | 0
3750.0A/m/0Hz | 338 | -82.07065 | -0.271534 | -0.8586588 | -0.001675304 | 0.01063157 | 0 | 3.355178e-07 | -27.97876 | 5.438085e-05 | -27.97876 | 0.07439813 | -135.7134 | -3.344529 | 0 | 0
3750.0A/m/0Hz | 339 | -83.42874 | -0.2806132 | -0.8728678 | -0.001731321 | 0.009200399 | 0 | 6.9059e-07 | -36.78002 | 0.0001119311 | -36.78002 | 0.06610142 | 56.62755 | -3.282295 | 0 | 0
3750.0A/m/0Hz | 340 | -83.66909 | -0.2823858 | -0.8753824 | -0.001742258 | 0.01001821 | 0 | 4.787388e-07 | -153.1181 | 7.759416e-05 | -153.1181 | 0.08085734 | -151.0097 | -3.21875 | 0 | 0
3750.0A/m/0Hz | 341 | -83.67609 | -0.2827331 | -0.8754557 | -0.001744401 | 0.009521683 | 0 | 5.920613e-07 | 137.7208 | 9.596151e-05 | 137.7208 | 0.08311054 | 83.49001 | -3.154949 | 0 | 0
3750.0A/m/0Hz | 342 | -84.31314 | -0.2853314 | -0.8821207 | -0.001760432 | 0.009813759375 | 0 | 5.144182e-07 | 64.94823 | 8.33771e-05 | 64.94823 | 0.04135039 | 153.6829 | -3.091006 | 0 | 0
3750.0A/m/0Hz | 343 | -86.50896 | -0.2993604 | -0.9050943 | -0.001846988 | 0.01212116 | 0 | 6.70678e-07 | -32.02808 | 0.0001087037 | -32.02808 | 0.04908836 | 91.51378 | -3.027261 | 0 | 0
3750.0A/m/0Hz | 344 | -91.11178 | -0.3279203 | -0.9532511 | -0.002023196 | 0.0103395 | 0 | 4.738494e-07 | -82.69185 | 7.680167e-05 | -82.69185 | 0.03243289 | 141.8924 | -2.962871 | 0 | 0
3750.0A/m/0Hz | 345 | -93.64362 | -0.342985 | -0.9797403 | -0.002116142 | 0.01124493 | 0 | 9.156269e-07 | 163.1946 | 0.0001484051 | 163.1946 | 0.02894857 | 127.2754 | -2.899221 | 0 | 0
3750.0A/m/0Hz | 346 | -94.2865 | -0.3467025 | -0.9864664 | -0.002139078 | 0.01066078 | 0 | 4.447543e-07 | 125.4756 | 7.208594e-05 | 125.4756 | 0.05472088 | 144.2821 | -2.835237 | 0 | 0
3750.0A/m/0Hz | 347 | -94.33201 | -0.3472903 | -0.9869425 | -0.002142704 | 0.009580098 | 0 | 1.131405e-06 | -13.38039 | 0.0001833785 | -13.38039 | 0.04191897 | 25.21987 | -2.772014 | 0 | 0
3750.0A/m/0Hz | 348 | -94.39618 | -0.3474027 | -0.9876139 | -0.002143398 | 0.008557832 | 0 | 4.968568e-07 | -44.40446 | 8.053073e-05 | -44.40446 | 0.007887337 | 92.0199 | -2.709468 | 0 | 0
3750.0A/m/0Hz | 349 | -95.83711 | -0.3545617 | -1.00269 | -0.002187567 | 0.0093464375 | 0 | 9.382334e-07 | 160.0583 | 0.0001520692 | 160.0583 | 0.07202464 | 145.2959 | -2.647551 | 0 | 0
3750.0A/m/0Hz | 350 | -99.92423 | -0.3768755 | -1.045451 | -0.002325239 | 0.008966738 | 0 | 6.336225e-07 | 135.575 | 0.0001026978 | 135.575 | 0.003113559 | -125.4094 | -2.585044 | 0 | 0
3750.0A/m/0Hz | 351 | -104.2412 | -0.3995154 | -1.090617 | -0.002464922 | 0.01194592 | 0 | 6.832849e-07 | -32.48983 | 0.0001107471 | -32.48983 | 0.07047604 | -165.9643 | -2.523337 | 0 | 0
3750.0A/m/0Hz | 352 | -106.2515 | -0.4095627 | -1.11165 | -0.002526912 | 0.01031029 | 0 | 7.640109e-07 | -41.43873 | 0.0001238312 | -41.43873 | 0.04974316 | -28.70813 | -2.461606 | 0 | 0
3750.0A/m/0Hz | 353 | -106.3308 | -0.4102229 | -1.11248 | -0.002530985 | 0.01039791 | 0 | 5.486759e-07 | -177.2685 | 8.892959e-05 | -177.2685 | 0.08531156 | 169.6928 | -2.401526 | 0 | 0
3750.0A/m/0Hz | 354 | -106.2597 | -0.4103268 | -1.111735 | -0.002531626 | 0.01104048 | 0 | 5.796572e-07 | 147.1229 | 9.395105e-05 | 147.1229 | 0.01970674 | -11.05547 | -2.341685 | 0 | 0
3750.0A/m/0Hz | 355 | -107.6178 | -0.4152793 | -1.125944 | -0.002562181 | 0.009375645 | 0 | 5.260808e-07 | 47.01263 | 8.526736e-05 | 47.01263 | 0.06600094 | 142.3413 | -2.281619 | 0 | 0
3750.0A/m/0Hz | 356 | -110.4716 | -0.4295728 | -1.155802 | -0.002650369 | 0.009959797 | 0 | 5.160227e-07 | -25.4564 | 8.363714e-05 | -25.4564 | 0.01629534 | -23.1077 | -2.222803 | 0 | 0
3750.0A/m/0Hz | 357 | -114.9625 | -0.4511601 | -1.202787 | -0.002783558 | 0.01177067 | 0 | 4.414087e-07 | -107.7123 | 7.154369e-05 | -107.7123 | 0.04321614 | 168.8404 | -2.161162 | 0 | 0
3750.0A/m/0Hz | 358 | -117.0031 | -0.4604591 | -1.224137 | -0.002840931 | 0.009521683 | 0 | 5.40165e-07 | 177.4288 | 8.755014e-05 | 177.4288 | 0.006865879 | -98.26817 | -2.098303 | 0 | 0
3750.0A/m/0Hz | 359 | -117.1454 | -0.4612649 | -1.225627 | -0.002845903 | 0.00931723 | 0 | 3.277733e-07 | 85.1811 | 5.312562e-05 | 85.1811 | 0.0406323 | -171.9128 | -2.035212 | 0 | 0
3750.0A/m/0Hz | 360 | -117.0813 | -0.4613458 | -1.224955 | -0.002846402 | 0.01124493 | 0 | 7.593969e-07 | 0.03597025 | 0.0001230833 | 0.03597025 | 0.02797458 | 123.3699 | -1.974824 | 0 | 0
3750.0A/m/0Hz | 361 | -118.7007 | -0.4677135 | -1.241899 | -0.002885689 | 0.01083603 | 0 | 4.010954e-07 | -49.12644 | 6.500969e-05 | -49.12644 | 0.04983797 | -115.2616 | -1.914309 | 0 | 0
3750.0A/m/0Hz | 362 | -122.6385 | -0.4849335 | -1.283097 | -0.002991932 | 0.01168305 | 0 | 9.271571e-07 | 178.367 | 0.000150274 | 178.367 | 0.07902763 | 163.5047 | -1.855198 | 0 | 0
3750.0A/m/0Hz | 363 | -127.3487 | -0.5056234 | -1.332377 | -0.003119584 | 0.01039791 | 0 | 4.794054e-07 | -176.355 | 7.77022e-05 | -176.355 | 0.06141789 | -121.3524 | -1.796873 | 0 | 0
3750.0A/m/0Hz | 364 | -127.6672 | -0.5070601 | -1.33571 | -0.003128449 | 0.01095286 | 0 | 9.786494e-07 | -3.079267 | 0.0001586199 | -3.079267 | 0.0391513 | 164.2469 | -1.739036 | 0 | 0
3750.0A/m/0Hz | 365 | -127.6415 | -0.5072626 | -1.335441 | -0.003129698 | 0.01106969 | 0 | 4.462773e-07 | 22.2698 | 7.233278e-05 | 22.2698 | 0.01841698 | -86.3054 | -1.682065 | 0 | 0
3750.0A/m/0Hz | 366 | -128.3684 | -0.5094993 | -1.343046 | -0.003143498 | 0.01162463 | 0 | 9.626629e-07 | -178.6631 | 0.0001560287 | -178.6631 | 0.06820439 | 167.387 | -1.62697 | 0 | 0
3750.0A/m/0Hz | 367 | -131.1056 | -0.5201292 | -1.371684 | -0.003209082 | 0.009638514 | 0 | 3.572093e-07 | -150.183 | 5.789662e-05 | -150.183 | 0.02933049 | -106.2679 | -1.570977 | 0 | 0
3750.0A/m/0Hz | 368 | -137.5752 | -0.5463112 | -1.439372 | -0.003370619 | 0.01109889 | 0 | 8.452654e-07 | 5.903096 | 0.0001370009 | 5.903096 | 0.02004094 | 13.21831 | -1.515625 | 0 | 0
3750.0A/m/0Hz | 369 | -140.7744 | -0.5585186 | -1.472843 | -0.003445936 | 0.009989005 | 0 | 3.587056e-07 | 7.372145 | 5.813913e-05 | 7.372145 | 0.01682443 | -137.3818 | -1.461428 | 0 | 0
3750.0A/m/0Hz | 370 | -141.2143 | -0.560496 | -1.477445 | -0.003458136 | 0.01089444 | 0 | 6.68408e-07 | -147.9472 | 0.0001083358 | -147.9472 | 0.0358176 | 78.0608 | -1.406953125 | 0 | 0
3750.0A/m/0Hz | 371 | -141.2038 | -0.560616 | -1.477336 | -0.003458877 | 0.01045633 | 0 | 3.234397e-07 | -174.3724 | 5.242323e-05 | -174.3724 | 0.03424719 | -148.2841 | -1.353704 | 0 | 0
3750.0A/m/0Hz | 372 | -142.5712 | -0.5648952 | -1.491642 | -0.003485279 | 0.009842967 | 0 | 5.713978e-07 | 65.22197 | 9.261236e-05 | 65.22197 | 0.0628886 | 83.62707 | -1.302754 | 0 | 0
3750.0A/m/0Hz | 373 | -145.2489 | -0.575064 | -1.519657 | -0.003548018 | 0.01144939 | 0 | 3.367901e-07 | -33.98142 | 5.458706e-05 | -33.98142 | 0.019925 | 158.9381 | -1.250901 | 0 | 0
3750.0A/m/0Hz | 374 | -149.3185 | -0.5901633 | -1.562235 | -0.003641177 | 0.01051474 | 0 | 4.078456e-07 | -70.8697 | 6.610377e-05 | -70.8697 | 0.02459404 | 117.6326 | -1.197744 | 0 | 0
3750.0A/m/0Hz | 375 | -151.6369 | -0.5984546 | -1.586491 | -0.003692333 | 0.01083603 | 0 | 3.398592e-07 | 142.2974 | 5.50845e-05 | 142.2974 | 0.08324542 | 108.5577 | -1.145806 | 0 | 0
3750.0A/m/0Hz | 376 | -152.1479 | -0.6006743 | -1.5918375 | -0.003706027 | 0.009229607 | 0 | 2.321469e-07 | 157.833 | 3.762645e-05 | 157.833 | 0.04113076 | -158.4397 | -1.092771 | 0 | 0
3750.0A/m/0Hz | 377 | -152.2552 | -0.6008821 | -1.592961 | -0.00370731 | 0.01051474 | 0 | 2.20397e-07 | 22.69421 | 3.572203e-05 | 22.69421 | 0.08388596 | 109.2389 | -1.042549 | 0 | 0
3750.0A/m/0Hz | 378 | -152.9821 | -0.6029019 | -1.600566 | -0.003719772 | 0.009638514 | 0 | 2.573615e-07 | -29.30259 | 4.171325e-05 | -29.30259 | 0.03236061 | -168.7689 | -0.9926514 | 0 | 0
3750.0A/m/0Hz | 379 | -156.2922 | -0.6147043 | -1.635196875 | -0.00379259 | 0.009872175 | 0 | 3.39819e-07 | -119.3067 | 5.507799e-05 | -119.3067 | 0.05391557 | 108.6038 | -0.9465137 | 0 | 0
3750.0A/m/0Hz | 380 | -161.5519 | -0.6331437 | -1.690226 | -0.003906356 | 0.01042712 | 0 | 3.783796e-07 | 166.8553 | 6.13279e-05 | 166.8553 | 0.04115085 | -146.2256 | -0.9020972 | 0 | 0
3750.0A/m/0Hz | 381 | -163.6952 | -0.6402334 | -1.71265 | -0.003950099 | 0.01016425 | 0 | 3.102927e-07 | 67.25939 | 5.029235e-05 | 67.25939 | 0.05132144 | 84.16058 | -0.8575879 | 0 | 0
3750.0A/m/0Hz | 382 | -164.0336 | -0.6417873 | -1.716191 | -0.003959685 | 0.01007663 | 0 | 5.917804e-07 | -26.02365 | 9.591598e-05 | -26.02365 | 0.01172883 | -85.16163 | -0.8163379 | 0 | 0
3750.0A/m/0Hz | 383 | -164.0452 | -0.6419623 | -1.716313 | -0.003960766 | 0.01045633 | 0 | 1.966898e-07 | -72.29118 | 3.187956e-05 | -72.29118 | 0.01961215 | 66.36984 | -0.776521 | 0 | 0
3750.0A/m/0Hz | 384 | -164.6928 | -0.6440078 | -1.7230875 | -0.003973386 | 0.01177067 | 0 | 5.726659e-07 | 155.3216 | 9.28179e-05 | 155.3216 | 0.01883147 | 146.4445 | -0.737605 | 0 | 0
3750.0A/m/0Hz | 385 | -167.7707 | -0.6535209 | -1.75529 | -0.004032079 | 0.01130335 | 0 | 1.319018e-07 | 128.9148 | 2.137869e-05 | 128.9148 | 0.02078446 | -143.9596 | -0.7015381 | 0 | 0
3750.0A/m/0Hz | 386 | -172.8624 | -0.6703949 | -1.808561 | -0.004136188 | 0.0093464375 | 0 | 4.957533e-07 | -15.42752 | 8.035187e-05 | -15.42752 | 0.007165799 | 41.80262 | -0.6676025 | 0 | 0
3750.0A/m/0Hz | 387 | -177.0218 | -0.683888 | -1.852079 | -0.004219438 | 0.01162463 | 0 | 3.515523e-07 | -87.3842 | 5.697972e-05 | -87.3842 | 0.03875113 | -129.0483 | -0.6359863 | 0 | 0
3750.0A/m/0Hz | 388 | -178.4301 | -0.6884081 | -1.866813 | -0.004247326 | 0.011215725 | 0 | 5.073611e-07 | -160.2624 | 8.223327e-05 | -160.2624 | 0.02711712 | 61.50362 | -0.6071118 | 0 | 0
3750.0A/m/0Hz | 389 | -178.3869 | -0.6886119 | -1.866361 | -0.004248583 | 0.01168305 | 0 | 2.674524e-07 | 96.1065 | 4.334878e-05 | 96.1065 | 0.02180255 | 155.8944 | -0.5793774 | 0 | 0
3750.0A/m/0Hz | 390 | -178.3846 | -0.6887069 | -1.866337 | -0.004249169 | 0.01244244 | 0 | 7.290104e-07 | 35.10358 | 0.0001181583 | 35.10358 | 0.06330313 | 72.99023 | -0.5556299 | 0 | 0
3750.0A/m/0Hz | 391 | -180.0647 | -0.6932982 | -1.883915 | -0.004277497 | 0.01159542 | 0 | 7.635781e-08 | -7.240637 | 1.23761e-05 | -7.240637 | 0.01885434 | 170.2369 | -0.53265625 | 0 | 0
3750.0A/m/0Hz | 392 | -183.7656 | -0.7046958 | -1.922636 | -0.004347817 | 0.01323105 | 0 | 7.388674e-07 | -144.9786 | 0.0001197559 | -144.9786 | 0.01206348 | 159.9784 | -0.5094995 | 0 | 0
3750.0A/m/0Hz | 393 | -188.6461 | -0.719487 | -1.973698 | -0.004439076 | 0.01083603 | 0 | 2.991695e-07 | -108.9791 | 4.84895e-05 | -108.9791 | 0.0148413 | 170.6927 | -0.4884839 | 0 | 0
3750.0A/m/0Hz | 394 | -191.6178 | -0.7283352 | -2.004789 | -0.004493667 | 0.01229641 | 0 | 6.227049e-07 | 11.41633 | 0.0001009282 | 11.41633 | 0.02165002 | -1.911693 | -0.4706689 | 0 | 0
3750.0A/m/0Hz | 395 | -192.3832 | -0.7311774 | -2.012797 | -0.004511203 | 0.01238403 | 0 | 2.396235e-07 | 65.63153 | 3.883827e-05 | 65.63153 | 0.03743781 | 123.2125 | -0.453999 | 0 | 0
3750.0A/m/0Hz | 396 | -192.4182 | -0.7315002 | -2.013163 | -0.004513194 | 0.01083603 | 0 | 6.806749e-07 | -177.7492 | 0.000110324 | -177.7492 | 0.01384108 | 42.97259 | -0.439248 | 0 | 0
3750.0A/m/0Hz | 397 | -193.0086 | -0.7325694 | -2.01934 | -0.004519791 | 0.0130266 | 0 | 1.394434e-07 | -131.9037 | 2.260104e-05 | -131.9037 | 0.04306881 | 142.3261 | -0.4238892 | 0 | 0
3750.0A/m/0Hz | 398 | -196.2347 | -0.7417827 | -2.053092 | -0.004576636 | 0.01147859 | 0 | 8.192577e-07 | 6.72908 | 0.0001327856 | 6.72908 | 0.04305559 | 34.52323 | -0.4106372 | 0 | 0
3750.0A/m/0Hz | 399 | -201.3077 | -0.7564505 | -2.106169 | -0.004667133 | 0.01083603 | 0 | 1.202387e-07 | 117.9301 | 1.948833e-05 | 117.9301 | 0.009974632 | -90.58398 | -0.3987012 | 0 | 0
3750.0A/m/0Hz | 400 | -205.0681 | -0.7672308 | -2.145512 | -0.004733644 | 0.01331867 | 0 | 6.683352e-07 | -161.2139 | 0.000108324 | -161.2139 | 0.05935699 | 130.6702 | -0.3867139 | 0 | 0
3750.0A/m/0Hz | 401 | -206.3399 | -0.7710511 | -2.158817 | -0.004757215 | 0.01244244 | 0 | 4.235594e-07 | -55.45484 | 6.865065e-05 | -55.45484 | 0.06087475 | 3.838891 | -0.3744434 | 0 | 0
3750.0A/m/0Hz | 402 | -206.362 | -0.7713118 | -2.159049 | -0.004758823 | 0.01086523 | 0 | 5.058649e-07 | 25.47339 | 8.199077e-05 | 25.47339 | 0.06131206 | 146.2545 | -0.3647534 | 0 | 0
3750.0A/m/0Hz | 403 | -207.2628 | -0.7732581 | -2.168473 | -0.004770831 | 0.01066078 | 0 | 5.198121e-07 | 121.3192 | 8.425134e-05 | 121.3192 | 0.07162738 | 37.34268 | -0.3556128 | 0 | 0
3750.0A/m/0Hz | 404 | -208.8962 | -0.7775801 | -2.185563 | -0.004797498 | 0.01171225 | 0 | 4.935821e-07 | -129.3333 | 7.999997e-05 | -129.3333 | 0.06901372 | 152.7759 | -0.3455835 | 0 | 0
3750.0A/m/0Hz | 405 | -212.61 | -0.7880458 | -2.224418 | -0.004862068 | 0.01372758 | 0 | 6.325298e-07 | -33.82732 | 0.0001025207 | -33.82732 | 0.06067554 | 13.07732 | -0.3352368 | 0 | 0
3750.0A/m/0Hz | 406 | -217.2536 | -0.8003197 | -2.273002 | -0.004937796 | 0.01115731 | 0 | 4.831997e-07 | 78.51306 | 7.831718e-05 | 78.51306 | 0.08111118 | 129.0681 | -0.3268896 | 0 | 0
3750.0A/m/0Hz | 407 | -219.9477 | -0.8076059 | -2.301188 | -0.00498275 | 0.01162463 | 0 | 5.265995e-07 | 165.1756 | 8.535143e-05 | 165.1756 | 0.01000725 | 71.32873 | -0.3209546 | 0 | 0
3750.0A/m/0Hz | 408 | -220.5065 | -0.8096027 | -2.307035 | -0.00499507 | 0.01060237 | 0 | 2.492796e-07 | -108.4885 | 4.040333e-05 | -108.4885 | 0.02661908 | 127.0713 | -0.3125708 | 0 | 0
3750.0A/m/0Hz | 409 | -220.5812 | -0.8098261 | -2.307817 | -0.004996448 | 0.01191671 | 0 | 2.890646e-07 | -7.590129 | 4.685169e-05 | -7.590129 | 0.03347749 | -35.94632 | -0.3030762 | 0 | 0
3750.0A/m/0Hz | 410 | -221.3828 | -0.8113918 | -2.316203 | -0.005006108 | 0.01136176 | 0 | 4.369297e-07 | 3.904884 | 7.081772e-05 | 3.904884 | 0.0113196 | -142.0224 | -0.2968896 | 0 | 0
3750.0A/m/0Hz | 411 | -223.8178 | -0.8174621 | -2.341679 | -0.005043561 | 0.01168305 | 0 | 1.929067e-07 | -75.30285 | 3.12664e-05 | -75.30285 | 0.02700897 | -10.9426 | -0.2907056 | 0 | 0
3750.0A/m/0Hz | 412 | -228.7951 | -0.8303427 | -2.393754 | -0.005123031 | 0.01063157 | 0 | 7.685023e-07 | -171.3147 | 0.0001245591 | -171.3147 | 0.0397092 | -129.0441 | -0.2846973 | 0 | 0
3750.0A/m/0Hz | 413 | -233.8401 | -0.8432172 | -2.446537 | -0.005202464 | 0.01185829 | 0 | 3.711356e-07 | 133.2327 | 6.015379e-05 | 133.2327 | 0.04012288 | 119.3984 | -0.2778882 | 0 | 0
3750.0A/m/0Hz | 414 | -235.7314 | -0.8482571 | -2.466325 | -0.005233559 | 0.01232561 | 0 | 7.167349e-07 | 17.86554 | 0.0001161686 | 17.86554 | 0.07737058 | -25.3627 | -0.2704272 | 0 | 0
3750.0A/m/0Hz | 415 | -235.7653 | -0.8485226 | -2.466679 | -0.005235197 | 0.01255928 | 0 | 4.489697e-07 | -61.16539 | 7.276916e-05 | -61.16539 | 0.02224089 | 60.68156 | -0.2644140625 | 0 | 0
3750.0A/m/0Hz | 416 | -235.7711 | -0.8485428 | -2.46674 | -0.005235321 | 0.01194592 | 0 | 4.057789e-07 | -132.823 | 6.576878e-05 | -132.823 | 0.04873652 | -23.39188 | -0.2557886 | 0 | 0
3750.0A/m/0Hz | 417 | -238.0626 | -0.8534606 | -2.490714 | -0.005265664 | 0.01118652 | 0 | 3.72825e-07 | 95.64508 | 6.042761e-05 | 95.64508 | 0.05307395 | 70.5949 | -0.2520947 | 0 | 0
3750.0A/m/0Hz | 418 | -241.9339 | -0.8629053 | -2.531217 | -0.005323935 | 0.0115078 | 0 | 3.951211e-07 | 31.3387 | 6.404137e-05 | 31.3387 | 0.007589969 | -30.49449 | -0.247417 | 0 | 0
3750.0A/m/0Hz | 419 | -246.588 | -0.8738401 | -2.579911 | -0.0053914 | 0.00993059 | 0 | 2.417388e-07 | -101.627 | 3.918112e-05 | -101.627 | 0.03668603 | 59.68107 | -0.2404663 | 0 | 0
3750.0A/m/0Hz | 420 | -249.3194 | -0.8804641 | -2.608488 | -0.005432269 | 0.01004742 | 0 | 5.253124e-07 | -163.6384 | 8.514282e-05 | -163.6384 | 0.04339927 | -146.0242 | -0.2354663 | 0 | 0
3750.0A/m/0Hz | 421 | -249.9308 | -0.8821216 | -2.614884375 | -0.005442495 | 0.009609306 | 0 | 1.142386e-07 | 72.70295 | 1.851583e-05 | 72.70295 | 0.04687409 | 38.54817 | -0.2330664 | 0 | 0
3750.0A/m/0Hz | 422 | -249.9529 | -0.8823364 | -2.615116 | -0.005443821 | 0.01139097 | 0 | 4.853622e-07 | -5.522914 | 7.866769e-05 | -5.522914 | 0.04079415 | -80.58567 | -0.2259644 | 0 | 0
3750.0A/m/0Hz | 423 | -251.6587 | -0.885822 | -2.632963 | -0.005465326 | 0.01267611 | 0 | 2.564103e-07 | -13.84019 | 4.155908e-05 | -13.84019 | 0.02471077 | 56.93464 | -0.2209424 | 0 | 0
3750.0A/m/0Hz | 424 | -254.5406 | -0.8923061 | -2.663114 | -0.005505331 | 0.0130266 | 0 | 3.511559e-07 | 167.4959 | 5.691548e-05 | 167.4959 | 0.01369006 | -48.32312 | -0.21859375 | 0 | 0
3750.0A/m/0Hz | 425 | -258.532 | -0.901454 | -2.704875 | -0.005561772 | 0.01288056 | 0 | 3.341659e-07 | -159.4902 | 5.416174e-05 | -159.4902 | 0.03058746 | -129.4838 | -0.2123071 | 0 | 0
3750.0A/m/0Hz | 426 | -263.5222 | -0.9125568 | -2.757084 | -0.005630274 | 0.0103687 | 0 | 3.050798e-07 | -16.23021 | 4.944744e-05 | -16.23021 | 0.02839155 | 11.76738 | -0.2054395 | 0 | 0
3750.0A/m/0Hz | 427 | -264.9795 | -0.915795 | -2.772331 | -0.005650253 | 0.01144939 | 0 | 3.190483e-07 | 24.24939 | 5.171146e-05 | 24.24939 | 0.02537712 | -73.66962 | -0.2040112 | 0 | 0
3750.0A/m/0Hz | 428 | -265.0635 | -0.9162616 | -2.77321 | -0.005653132 | 0.01147859 | 0 | 6.956697e-08 | 156.3003 | 1.127544e-05 | 156.3003 | 0.03214232 | 69.854 | -0.1995264 | 0 | 0
3750.0A/m/0Hz | 429 | -266.0284 | -0.9178492 | -2.783305 | -0.005662927 | 0.01118652 | 0 | 2.62411e-07 | -151.3806 | 4.253167e-05 | -151.3806 | 0.02184835 | -87.25486 | -0.1909741 | 0 | 0
3750.0A/m/0Hz | 430 | -268.5847 | -0.9234762 | -2.81005 | -0.005697644 | 0.01136176 | 0 | 5.055507e-08 | -142.6595 | 8.193983e-06 | -142.6595 | 0.02096611 | 102.3257 | -0.1884521 | 0 | 0
3750.0A/m/0Hz | 431 | -272.6754 | -0.9320128 | -2.852848 | -0.005750313 | 0.01349392 | 0 | 2.237864e-07 | 8.376287 | 3.627138e-05 | 8.376287 | 0.01242969 | 18.07069 | -0.1872852 | 0 | 0
3750.0A/m/0Hz | 432 | -276.9083 | -0.9410129 | -2.897135 | -0.005805842 | 0.01142018 | 0 | 1.191748e-07 | -15.75888 | 1.931589e-05 | -15.75888 | 0.02282843 | 37.49854 | -0.1772363 | 0 | 0
3750.0A/m/0Hz | 433 | -279.866 | -0.9471156 | -2.92808 | -0.005843494 | 0.01220878 | 0 | 6.889062e-08 | -89.65278 | 1.116582e-05 | -89.65278 | 0.02489725 | 134.5771 | -0.1735546875 | 0 | 0
3750.0A/m/0Hz | 434 | -280.4074 | -0.9485892 | -2.933744 | -0.005852585 | 0.01276373 | 0 | 1.191185e-07 | -164.5037 | 1.930676e-05 | -164.5037 | 0.03886139 | 57.612 | -0.1724292 | 0 | 0
3750.0A/m/0Hz | 435 | -280.4599 | -0.9487448 | -2.934294 | -0.005853546 | 0.01200433 | 0 | 1.204448e-07 | -168.2484 | 1.952174e-05 | -168.2484 | 0.04936714 | 161.7245 | -0.1651123 | 0 | 0
3750.0A/m/0Hz | 436 | -282.4375 | -0.9524105 | -2.954984 | -0.005876162 | 0.01127414 | 0 | 2.231659e-07 | 71.12571 | 3.617081e-05 | 71.12571 | 0.05353314 | 53.74434 | -0.1593896 | 0 | 0
3750.0A/m/0Hz | 437 | -286.0976 | -0.959453 | -2.993278 | -0.005919613 | 0.01165384 | 0 | 8.033337e-08 | 10.38839 | 1.302046e-05 | 10.38839 | 0.03334581 | 160.615 | -0.1581152 | 0 | 0
3750.0A/m/0Hz | 438 | -290.4251 | -0.9680732 | -3.038554 | -0.005972798 | 0.01203354 | 0 | 3.759334e-07 | -28.72603 | 6.093143e-05 | -28.72603 | 0.01070459 | -37.90539 | -0.1523413 | 0 | 0
3750.0A/m/0Hz | 439 | -293.909 | -0.9746887 | -3.075004 | -0.006013614 | 0.01153701 | 0 | 1.837084e-07 | -157.1998 | 2.977552e-05 | -157.1998 | 0.01185555 | 158.4904 | -0.1462451 | 0 | 0
3750.0A/m/0Hz | 440 | -296.3685 | -0.9796166 | -3.100736 | -0.006044018 | 0.0115078 | 0 | 5.234542e-07 | -162.4499 | 8.484164e-05 | -162.4499 | 0.05831571 | -153.5818 | -0.1461987 | 0 | 0
3750.0A/m/0Hz | 441 | -297.5201 | -0.9818771 | -3.112785 | -0.006057965 | 0.01185829 | 0 | 3.456156e-07 | 42.82795 | 5.601749e-05 | 42.82795 | 0.01517339 | 40.52108 | -0.1408374 | 0 | 0
3750.0A/m/0Hz | 442 | -297.6566 | -0.9824873 | -3.114213 | -0.006061729 | 0.01384441 | 0 | 4.289971e-07 | 38.70281 | 6.953201e-05 | 38.70281 | 0.02582107 | -128.6685 | -0.1337012 | 0 | 0
3750.0A/m/0Hz | 443 | -299.4324 | -0.9851665 | -3.132792 | -0.006078259 | 0.01352313 | 0 | 5.094821e-07 | -107.9411 | 8.257704e-05 | -107.9411 | 0.03120655 | -65.73808 | -0.1336768 | 0 | 0
3750.0A/m/0Hz | 444 | -303.4542 | -0.992396 | -3.17487 | -0.006122864 | 0.0103395 | 0 | 3.74088e-07 | -94.09876 | 6.063232e-05 | -94.09876 | 0.0365354 | -136.9541 | -0.1276221 | 0 | 0
3750.0A/m/0Hz | 445 | -308.5797 | -1.001677 | -3.228495 | -0.006180125 | 0.01089444 | 0 | 4.400132e-07 | 78.29402 | 7.131751e-05 | 78.29402 | 0.03026691 | 5.933442 | -0.1228052 | 0 | 0
3750.0A/m/0Hz | 446 | -313.2572 | -1.010198 | -3.277433 | -0.006232698 | 0.01060237 | 0 | 2.129627e-07 | 144.3914 | 3.451707e-05 | 144.3914 | 0.05809096 | 144.6946 | -0.1218018 | 0 | 0
3750.0A/m/0Hz | 447 | -315.264 | -1.013762 | -3.298429 | -0.00625469 | 0.01142018 | 0 | 3.067256e-07 | -95.92407 | 4.971419e-05 | -95.92407 | 0.04329652 | -29.95672 | -0.1167456 | 0 | 0
3750.0A/m/0Hz | 448 | -315.6315 | -1.014652 | -3.302275 | -0.006260178 | 0.01200433 | 0 | 2.462996e-07 | 90.86004 | 3.992034e-05 | 90.86004 | 0.03781017 | 122.2841 | -0.1107227 | 0 | 0
3750.0A/m/0Hz | 449 | -316.7248 | -1.016495 | -3.313713 | -0.006271551 | 0.01162463 | 0 | 2.964713e-07 | 22.07988 | 4.805218e-05 | 22.07988 | 0.02880871 | -24.81508 | -0.1107788 | 0 | 0
3750.0A/m/0Hz | 450 | -318.8903 | -1.020126 | -3.336369 | -0.006293953 | 0.01250086 | 0 | 4.221217e-07 | -63.67297 | 6.841765e-05 | -63.67297 | 0.01473775 | 2.155125 | -0.1060229 | 0 | 0
3750.0A/m/0Hz | 451 | -323.0591 | -1.027068 | -3.379984 | -0.006336785 | 0.01144939 | 0 | 4.230504e-07 | -139.3038 | 6.856816e-05 | -139.3038 | 0.03877283 | -153.5233 | -0.0986792 | 0 | 0
3750.0A/m/0Hz | 452 | -327.551 | -1.034423 | -3.426982 | -0.006382163 | 0.01101127 | 0 | 3.806709e-07 | 123.7186 | 6.169928e-05 | 123.7186 | 0.03175935 | 44.9269 | -0.09872803 | 0 | 0
3750.0A/m/0Hz | 453 | -331.4363 | -1.04056 | -3.467631 | -0.006420025 | 0.01086523 | 0 | 2.353108e-07 | 57.46987 | 3.813926e-05 | 57.46987 | 0.02502441 | -163.328 | -0.09518555 | 0 | 0
3750.0A/m/0Hz | 454 | -334.38 | -1.045675 | -3.498429 | -0.006451585 | 0.01185829 | 0 | 4.591211e-07 | -35.42856 | 7.441452e-05 | -35.42856 | 0.02381294 | 6.679358 | -0.08786377 | 0 | 0
3750.0A/m/0Hz | 455 | -335.9435 | -1.04806 | -3.514787 | -0.006466301 | 0.01022267 | 0 | 6.271386e-08 | 141.7112 | 1.016468e-05 | 141.7112 | 0.01897763 | -140.9582 | -0.08653076 | 0 | 0
3750.0A/m/0Hz | 456 | -337.9188 | -1.050927 | -3.535453 | -0.006483989 | 0.01165384 | 0 | 4.54848e-07 | 163.9757 | 7.372193e-05 | 163.9757 | 0.0244388 | -167.4261 | -0.08580566 | 0 | 0
3750.0A/m/0Hz | 457 | -340.3468 | -1.054765 | -3.560856 | -0.006507665 | 0.01077761 | 0 | 3.934533e-07 | -53.33017 | 6.377105e-05 | -53.33017 | 0.02656417 | -48.47809 | -0.07609619 | 0 | 0
3750.0A/m/0Hz | 458 | -343.8739 | -1.060237 | -3.597758 | -0.00654143 | 0.01101127 | 0 | 3.436472e-07 | -19.82617 | 5.569847e-05 | -19.82617 | 0.02898069 | -107.5236 | -0.07234619 | 0 | 0
3750.0A/m/0Hz | 459 | -348.6249 | -1.067247 | -3.647465 | -0.006584677 | 0.01241324 | 0 | 2.96347e-07 | 130.9248 | 4.803203e-05 | 130.9248 | 0.03831428 | 101.3388 | -0.07241943 | 0 | 0
3750.0A/m/0Hz | 460 | -352.1636 | -1.072807 | -3.684489 | -0.006618984 | 0.01106969 | 0 | 1.456077e-07 | 121.253 | 2.360015e-05 | 121.253 | 0.03882712 | -129.4377 | -0.06616211 | 0 | 0
3750.0A/m/0Hz | 461 | -355.5553 | -1.077461 | -3.719975 | -0.006647699 | 0.009813759375 | 0 | 8.583229e-08 | -87.27275 | 1.391173e-05 | -87.27275 | 0.02789211 | 100.6126 | -0.0588501 | 0 | 0
3750.0A/m/0Hz | 462 | -357.729 | -1.080607 | -3.742716 | -0.006667108 | 0.01337709 | 0 | 3.229096e-07 | -104.0331 | 5.233731e-05 | -104.0331 | 0.03702763 | -129.7082 | -0.0587085 | 0 | 0
3750.0A/m/0Hz | 463 | -359.9307 | -1.083801 | -3.765751 | -0.006686812 | 0.01182908 | 0 | 1.658637e-07 | 30.2989 | 2.688324e-05 | 30.2989 | 0.01022006 | 79.15062 | -0.05274658 | 0 | 0
3750.0A/m/0Hz | 464 | -363.04 | -1.087963 | -3.798283 | -0.006712494 | 0.01089444 | 0 | 4.383703e-07 | 69.61366 | 7.105121e-05 | 69.61366 | 0.02607766 | 128.0437 | -0.04703613 | 0 | 0
3750.0A/m/0Hz | 465 | -366.9346 | -1.093246 | -3.83903 | -0.006745085 | 0.0103687 | 0 | 2.007527e-07 | -127.8778 | 3.253806e-05 | -127.8778 | 0.02686458 | -81.81326 | -0.04712402 | 0 | 0
3750.0A/m/0Hz | 466 | -371.786 | -1.099811 | -3.889787 | -0.00678559 | 0.01039791 | 0 | 4.92935e-07 | -117.561 | 7.989508e-05 | -117.561 | 0.02889629 | 164.0016 | -0.04091796875 | 0 | 0
3750.0A/m/0Hz | 467 | -375.5149 | -1.104865 | -3.9288 | -0.006816774 | 0.009521683 | 0 | 3.152311e-07 | 2.519986 | 5.109276e-05 | 2.519986 | 0.02750624 | -91.59923 | -0.03750732 | 0 | 0
3750.0A/m/0Hz | 468 | -378.629 | -1.10898 | -3.961381 | -0.006842158 | 0.008382586 | 0 | 5.400041e-07 | 63.75373 | 8.752406e-05 | 63.75373 | 0.05266946 | 87.20627 | -0.03625977 | 0 | 0
3750.0A/m/0Hz | 469 | -381.757 | -1.113015 | -3.994108 | -0.006867058 | 0.01083603 | 0 | 4.341402e-07 | -170.5275 | 7.03656e-05 | -170.5275 | 0.03571726 | -140.5568 | -0.02734619 | 0 | 0
3750.0A/m/0Hz | 470 | -385.9772 | -1.118212 | -4.038261 | -0.006899118 | 0.01156622 | 0 | 5.095289e-07 | -122.7385 | 8.258463e-05 | -122.7385 | 0.02444981 | 94.88464 | -0.02486084 | 0 | 0
3750.0A/m/0Hz | 471 | -388.9279 | -1.121879 | -4.069132 | -0.006921748 | 0.01194592 | 0 | 4.929349e-07 | 11.12265 | 7.989507e-05 | 11.12265 | 0.007811277 | -171.0633 | -0.02366943 | 0 | 0
3750.0A/m/0Hz | 472 | -393.0196 | -1.1267 | -4.111942 | -0.006951489 | 0.01077761 | 0 | 5.109908e-07 | 39.85974 | 8.282157e-05 | 39.85974 | 0.03622663 | 52.53119 | -0.01764893 | 0 | 0
3750.0A/m/0Hz | 473 | -397.6481 | -1.132208 | -4.160368 | -0.006985474 | 0.01028108125 | 0 | 4.615794e-07 | -167.0888 | 7.481295e-05 | -167.0888 | 0.03300569 | 163.1198 | -0.0139453125 | 0 | 0
3750.0A/m/0Hz | 474 | -401.7306 | -1.136937 | -4.20308 | -0.00701465 | 0.01101127 | 0 | 3.544343e-07 | -151.7726 | 5.744683e-05 | -151.7726 | 0.007500238 | -109.6389 | -0.01384033 | 0 | 0
3750.0A/m/0Hz | 475 | -406.3941 | -1.142236 | -4.251872 | -0.007047344 | 0.0115078 | 0 | 3.591459e-07 | 5.383654 | 5.82105e-05 | 5.383654 | 0.04027699 | 81.93639 | -0.008217773 | 0 | 0
3750.0A/m/0Hz | 476 | -409.4195 | -1.145789 | -4.283525 | -0.007069264 | 0.01068999 | 0 | 2.283167e-07 | 1.794625 | 3.700566e-05 | 1.794625 | 0.04782944 | -71.10012 | -0.0009838867 | 0 | 0
3750.0A/m/0Hz | 477 | -414.3175 | -1.151075 | -4.33477 | -0.00710188 | 0.01118652 | 0 | 2.874594e-07 | 171.4861 | 4.659153e-05 | 171.4861 | 0.05751449 | 87.02884 | -0.0007861328125 | 0 | 0
3750.0A/m/0Hz | 478 | -417.5867 | -1.154724 | -4.368974 | -0.007124393 | 0.009083569 | 0 | 2.725499e-07 | -150.0388 | 4.417499e-05 | -150.0388 | 0.04789946 | -48.82743 | 0.003935546875 | 0 | 0
3750.0A/m/0Hz | 479 | -422.1604 | -1.159484 | -4.416825 | -0.007153761 | 0.009667721 | 0 | 3.504008e-07 | -8.266279 | 5.679309e-05 | -8.266279 | 0.04627295 | 64.31602 | 0.009916992 | 0 | 0
3750.0A/m/0Hz | 480 | -426.9114 | -1.164183 | -4.466532 | -0.007182751 | 0.01115731 | 0 | 3.761656e-07 | 14.13545 | 6.096905e-05 | 14.13545 | 0.03145096 | -25.4018 | 0.009838867 | 0 | 0
3750.0A/m/0Hz | 481 | -432.9294 | -1.170386 | -4.529496 | -0.007221023 | 0.009229607 | 0 | 1.597797e-07 | 166.7049 | 2.589714e-05 | 166.7049 | 0.02755037 | 78.78992 | 0.01616455 | 0 | 0
3750.0A/m/0Hz | 482 | -436.6549 | -1.173975 | -4.568473 | -0.007243164 | 0.009784552 | 0 | 2.990524e-07 | -171.6702 | 4.847053e-05 | -171.6702 | 0.02965625 | -178.0905 | 0.0210376 | 0 | 0
3750.0A/m/0Hz | 483 | -441.7279 | -1.178964 | -4.621549 | -0.00727395 | 0.009638514 | 0 | 7.569874e-08 | -67.69877 | 1.226928e-05 | -67.69877 | 0.01731536 | -5.990073 | 0.02107666 | 0 | 0
3750.0A/m/0Hz | 484 | -445.7322 | -1.182823 | -4.663444 | -0.007297754 | 0.01019346 | 0 | 1.737954e-07 | -6.436007 | 2.816881e-05 | -6.436007 | 0.03416798 | -160.8701 | 0.02963379 | 0 | 0
3750.0A/m/0Hz | 485 | -451.3582 | -1.187833 | -4.722306 | -0.007328667 | 0.01007663 | 0 | 1.320299e-07 | 48.41489 | 2.139945e-05 | 48.41489 | 0.01933932 | 22.0515 | 0.0331958 | 0 | 0
3750.0A/m/0Hz | 486 | -455.9004 | -1.192001 | -4.769828 | -0.007354385 | 0.008528624 | 0 | 1.31375e-07 | -127.9898 | 2.129331e-05 | -127.9898 | 0.01832672 | -151.2595 | 0.03314941 | 0 | 0
3750.0A/m/0Hz | 487 | -461.2348 | -1.196583 | -4.825639 | -0.00738265 | 0.008849908 | 0 | 2.401493e-07 | -78.80989 | 3.892348e-05 | -78.80989 | 0.006699877 | -146.4811 | 0.03953613 | 0 | 0
3750.0A/m/0Hz | 488 | -466.2541 | -1.200799 | -4.878153 | -0.007408666 | 0.009025154 | 0 | 2.213192e-07 | 75.12453 | 3.587149e-05 | 75.12453 | 0.01882834 | 36.54873 | 0.04302979 | 0 | 0
3750.0A/m/0Hz | 489 | -471.8837 | -1.205552 | -4.937052 | -0.007437991 | 0.007769226 | 0 | 3.584636e-07 | 107.2859 | 5.809992e-05 | 107.2859 | 0.04168892 | 174.2146 | 0.0428418 | 0 | 0
3750.0A/m/0Hz | 490 | -477.0792 | -1.209787 | -4.99141 | -0.007464116 | 0.01001821 | 0 | 2.120796e-07 | -96.90686 | 3.437393e-05 | -96.90686 | 0.0444539 | 1.518173 | 0.0477002 | 0 | 0
3750.0A/m/0Hz | 491 | -483.7764 | -1.215118 | -5.061479 | -0.007497008 | 0.00870387 | 0 | 4.853901e-07 | -70.97428 | 7.867221e-05 | -70.97428 | 0.05276625 | -131.8165 | 0.05260742 | 0 | 0
3750.0A/m/0Hz | 492 | -489.6031 | -1.219719 | -5.122441 | -0.007525399 | 0.009229607 | 0 | 1.712535e-07 | 72.0104 | 2.775683e-05 | 72.0104 | 0.04423283 | 9.376684 | 0.05259765625 | 0 | 0
3750.0A/m/0Hz | 493 | -495.0401 | -1.223673 | -5.179325 | -0.007549792 | 0.009112777 | 0 | 3.267571e-07 | 90.90041 | 5.296091e-05 | 90.90041 | 0.03655089 | -171.5747 | 0.0539453125 | 0 | 0
3750.0A/m/0Hz | 494 | -499.4656 | -1.227066 | -5.225627 | -0.007570728 | 0.01060237 | 0 | 2.451185e-07 | -55.02611 | 3.97289e-05 | -55.02611 | 0.03647769 | -0.2427594 | 0.05978271 | 0 | 0
3750.0A/m/0Hz | 495 | -505.2235 | -1.231268 | -5.285868 | -0.007596649 | 0.008499417 | 0 | 3.347318e-07 | -111.49 | 5.425346e-05 | -111.49 | 0.03076795 | -174.0687 | 0.05983887 | 0 | 0
3750.0A/m/0Hz | 496 | -511.4901 | -1.235577 | -5.351432 | -0.007623234 | 0.01051474 | 0 | 1.155302e-07 | 113.2111 | 1.872517e-05 | 113.2111 | 0.009582479 | -49.159 | 0.05981934 | 0 | 0
3750.0A/m/0Hz | 497 | -517.8046 | -1.239792 | -5.417497 | -0.007649243 | 0.009141984 | 0 | 5.136431e-07 | 58.84456 | 8.325145e-05 | 58.84456 | 0.02404043 | 104.2805 | 0.06472412 | 0 | 0
3750.0A/m/0Hz | 498 | -524.6581 | -1.244529 | -5.489201 | -0.00767847 | 0.009901382 | 0 | 1.639075e-07 | -71.73434 | 2.656619e-05 | -71.73434 | 0.01716332 | -99.69044 | 0.06905273 | 0 | 0
3750.0A/m/0Hz | 499 | -531.256 | -1.24871 | -5.558232 | -0.007704262 | 0.01168305 | 0 | 4.109596e-07 | -122.3676 | 6.660848e-05 | -122.3676 | 0.01973075 | -98.37212 | 0.06916504 | 0 | 0
3750.0A/m/0Hz | 500 | -538.0932 | -1.252984 | -5.629765 | -0.007730634 | 0.01077761 | 0 | 9.527283e-08 | 95.02673 | 1.544185e-05 | 95.02673 | 0.01196159 | 154.0824 | 0.07035889 | 0 | 0
3750.0A/m/0Hz | 501 | -546.1391 | -1.257771 | -5.713944 | -0.007760171 | 0.009171192 | 0 | 3.503579e-07 | 28.35471 | 5.678613e-05 | 28.35471 | 0.03976343 | -23.36265 | 0.076604 | 0 | 0
3750.0A/m/0Hz | 502 | -553.3391 | -1.261973 | -5.789274 | -0.007786092 | 0.01001821 | 0 | 9.718482e-08 | -38.18247 | 1.575175e-05 | -38.18247 | 0.02633186 | 151.1563 | 0.07660645 | 0 | 0
3750.0A/m/0Hz | 503 | -560.4271 | -1.266084 | -5.863432 | -0.007811456 | 0.01028108125 | 0 | 4.196162e-07 | -135.2243 | 6.801154e-05 | -135.2243 | 0.02575001 | -18.21012 | 0.07640381 | 0 | 0
3750.0A/m/0Hz | 504 | -567.4497 | -1.26992 | -5.936906 | -0.007835123 | 0.01068999 | 0 | 4.183092e-08 | -53.16038 | 6.77997e-06 | -53.16038 | 0.03304043 | 130.8842 | 0.08017578125 | 0 | 0
3750.0A/m/0Hz | 505 | -575.6321 | -1.27432 | -6.022514 | -0.007862272 | 0.01057316 | 0 | 5.057065e-07 | 41.79094 | 8.196509e-05 | 41.79094 | 0.02647872 | 18.80573 | 0.08369385 | 0 | 0
3750.0A/m/0Hz | 506 | -583.293 | -1.278287 | -6.102665 | -0.007886747 | 0.01031029 | 0 | 5.344234e-08 | 7.589655 | 8.661953e-06 | 7.589655 | 0.05001151 | 126.1099 | 0.08387451 | 0 | 0
3750.0A/m/0Hz | 507 | -590.7684 | -1.282014 | -6.180876 | -0.007909743 | 0.01063157 | 0 | 3.598678e-07 | -139.3399 | 5.832751e-05 | -139.3399 | 0.02986592 | -96.6231 | 0.08501953125 | 0 | 0
3750.0A/m/0Hz | 508 | -598.7653 | -1.286053 | -6.264543 | -0.007934663 | 0.01092365 | 0 | 1.775467e-07 | -175.3258 | 2.877683e-05 | -175.3258 | 0.05381362 | 122.6352 | 0.09374023 | 0 | 0
3750.0A/m/0Hz | 509 | -607.2615 | -1.290181 | -6.353434 | -0.007960133 | 0.009959797 | 0 | 3.105847e-07 | 3.023989 | 5.033968e-05 | 3.023989 | 0.05306642 | -66.43109 | 0.09389648 | 0 | 0
3750.0A/m/0Hz | 510 | -615.0239 | -1.29369 | -6.434648 | -0.007981779 | 0.01106969 | 0 | 2.262986e-07 | 19.52521 | 3.667856e-05 | 19.52521 | 0.04338735 | 103.9211 | 0.09383057 | 0 | 0
3750.0A/m/0Hz | 511 | -623.8224 | -1.297691 | -6.526701 | -0.008006465 | 0.009638514 | 0 | 1.984689e-07 | -159.4438 | 3.216792e-05 | -159.4438 | 0.03449706 | -81.69213 | 0.098515625 | 0 | 0
3750.0A/m/0Hz | 512 | -632.5531 | -1.301424 | -6.618046 | -0.008029496 | 0.01063157 | 0 | 2.394267e-07 | -140.8088 | 3.880636e-05 | -140.8088 | 0.01476907 | 138.0597 | 0.1023242 | 0 | 0
3750.0A/m/0Hz | 513 | -641.0949 | -1.305022 | -6.707414 | -0.008051696 | 0.01139097 | 0 | 1.387717e-07 | 10.34019 | 2.249217e-05 | 10.34019 | 0.01746578 | -42.07915 | 0.1023218 | 0 | 0
3750.0A/m/0Hz | 514 | -650.0649 | -1.3087 | -6.801261 | -0.008074393 | 0.01054395 | 0 | 2.056458e-07 | 35.28607 | 3.333115e-05 | 35.28607 | 0.007810816 | -53.43788 | 0.1080591 | 0 | 0
3750.0A/m/0Hz | 515 | -658.9275 | -1.31227 | -6.893986 | -0.008096418 | 0.01098206 | 0 | 3.543497e-08 | -153.6998 | 5.743313e-06 | -153.6998 | 0.02141737 | 105.5613 | 0.1116187 | 0 | 0
3750.0A/m/0Hz | 516 | -668.7398 | -1.315952 | -6.996647 | -0.008119131 | 0.0107192 | 0 | 2.055619e-07 | -107.2949 | 3.331755e-05 | -107.2949 | 0.02554756 | -77.34902 | 0.1129517 | 0 | 0
3750.0A/m/0Hz | 517 | -678.2792 | -1.319502 | -7.096452 | -0.008141037 | 0.01182908 | 0 | 5.265815e-08 | -126.478 | 8.534852e-06 | -126.478 | 0.03984644 | 121.3322 | 0.1201196 | 0 | 0
3750.0A/m/0Hz | 518 | -688.9538 | -1.323322 | -7.208134 | -0.008164604 | 0.01080682 | 0 | 8.129621e-08 | 84.72451 | 1.317652e-05 | 84.72451 | 0.01211005 | -88.42079 | 0.1201392 | 0 | 0
3750.0A/m/0Hz | 519 | -700.3482 | -1.327188 | -7.327348 | -0.008188458 | 0.01220878 | 0 | 1.634955e-07 | 112.2753 | 2.649941e-05 | 112.2753 | 0.04104942 | 96.69285 | 0.1214526 | 0 | 0
3750.0A/m/0Hz | 520 | -711.3577 | -1.330979 | -7.442533 | -0.008211847 | 0.01115731 | 0 | 1.329389e-07 | -46.62434 | 2.154679e-05 | -46.62434 | 0.01570456 | 176.6157 | 0.1313062 | 0 | 0
3750.0A/m/0Hz | 521 | -722.0953 | -1.334349 | -7.554875 | -0.008232638 | 0.009989005 | 0 | 1.953567e-07 | -42.99241 | 3.166348e-05 | -42.99241 | 0.04360097 | 45.57267 | 0.1326025 | 0 | 0
3750.0A/m/0Hz | 522 | -732.673 | -1.33761 | -7.665544 | -0.008252759 | 0.009171192 | 0 | 1.680004e-07 | 157.514 | 2.722957e-05 | 157.514 | 0.04362639 | -174.7627 | 0.1326171875 | 0 | 0
3750.0A/m/0Hz | 523 | -744.4093 | -1.341321 | -7.788334 | -0.008275657 | 0.01144939 | 0 | 2.240587e-07 | 82.443 | 3.631552e-05 | 82.443 | 0.03534216 | 62.7476 | 0.1411157 | 0 | 0
3750.0A/m/0Hz | 524 | -756.253 | -1.344861 | -7.912248 | -0.008297495 | 0.01092365 | 0 | 9.016513e-08 | -23.94988 | 1.4614e-05 | -23.94988 | 0.02972944 | -161.3076 | 0.1422974 | 0 | 0
3750.0A/m/0Hz | 525 | -768.1993 | -1.348121 | -8.037235 | -0.008317609 | 0.01118652 | 0 | 1.730419e-07 | -86.58242 | 2.804669e-05 | -86.58242 | 0.01847985 | -95.30346 | 0.142395 | 0 | 0
3750.0A/m/0Hz | 526 | -780.5097 | -1.351686 | -8.166032 | -0.008339603 | 0.01007663 | 0 | 4.089296e-08 | 84.6802 | 6.627946e-06 | 84.6802 | 0.01911776 | 174.8783 | 0.1504834 | 0 | 0
3750.0A/m/0Hz | 527 | -792.4525 | -1.354866 | -8.290983 | -0.008359222 | 0.009550891 | 0 | 1.037433e-07 | 121.5367 | 1.681475e-05 | 121.5367 | 0.03905132 | -91.272 | 0.1516968 | 0 | 0
3750.0A/m/0Hz | 528 | -805.4956 | -1.358119 | -8.427445 | -0.008379293 | 0.01139097 | 0 | 9.518049e-08 | -163.011 | 1.542689e-05 | -163.011 | 0.02061737 | 141.812 | 0.1541211 | 0 | 0
3750.0A/m/0Hz | 529 | -818.6297 | -1.361385 | -8.56486 | -0.008399444 | 0.01200433 | 0 | 1.723302e-07 | -59.5261 | 2.793135e-05 | -59.5261 | 0.01865422 | -72.7563 | 0.1612866 | 0 | 0
3750.0A/m/0Hz | 530 | -831.4301 | -1.364597 | -8.698783 | -0.008419265 | 0.009959797 | 0 | 1.661533e-07 | 64.23427 | 2.693019e-05 | 64.23427 | 0.01961094 | 55.07501 | 0.1614697 | 0 | 0
3750.0A/m/0Hz | 531 | -845.0029 | -1.367752 | -8.840788 | -0.008438725 | 0.00841179375 | 0 | 2.98482e-07 | 103.4579 | 4.837807e-05 | 103.4579 | 0.02110774 | 122.4885 | 0.1638867 | 0 | 0
3750.0A/m/0Hz | 532 | -866.3625 | -1.372626 | -9.064262 | -0.0084688 | 0.01191671 | 0 | 1.741685e-07 | -87.96918 | 2.82293e-05 | -87.96918 | 0.04276039 | 3.939373 | 0.1724023 | 0 | 0
3750.0A/m/0Hz | 533 | -876.1854 | -1.374741 | -9.167033 | -0.00848185 | 0.01048553 | 0 | 4.107754e-07 | -73.07323 | 6.657863e-05 | -73.07323 | 0.02201378 | 160.8752 | 0.1723755 | 0 | 0
3750.0A/m/0Hz | 534 | -888.1026 | -1.377401 | -9.291715 | -0.008498262 | 0.01001821 | 0 | 1.679133e-07 | 67.4731 | 2.721545e-05 | 67.4731 | 0.05456976 | 16.89073 | 0.174939 | 0 | 0
3750.0A/m/0Hz | 535 | -903.24 | -1.380619 | -9.450089 | -0.008518112 | 0.01022267 | 0 | 4.510771e-07 | 113.9033 | 7.311073e-05 | 113.9033 | 0.04685414 | 128.0973 | 0.183479 | 0 | 0
3750.0A/m/0Hz | 536 | -919.9443 | -1.384 | -9.624858 | -0.008538975 | 0.008645455 | 0 | 1.734948e-07 | -94.26442 | 2.812011e-05 | -94.26442 | 0.04043035 | 33.81169 | 0.1836035 | 0 | 0
3750.0A/m/0Hz | 537 | -935.6744 | -1.387025 | -9.789433 | -0.008557638 | 0.01066078 | 0 | 3.17951e-07 | -53.47019 | 5.153361e-05 | -53.47019 | 0.002219017 | 170.8676 | 0.1878711 | 0 | 0
3750.0A/m/0Hz | 538 | -952.7439 | -1.390421 | -9.968022 | -0.00857859 | 0.01098206 | 0 | 1.420491e-07 | 73.93884 | 2.302337e-05 | 73.93884 | 0.03390281 | 84.83774 | 0.1939502 | 0 | 0
3750.0A/m/0Hz | 539 | -968.5336 | -1.39335 | -10.13322 | -0.00859666 | 0.01039791 | 0 | 5.234574e-08 | 134.2569 | 8.484216e-06 | 134.2569 | 0.0250743 | 4.349543 | 0.1939502 | 0 | 0
3750.0A/m/0Hz | 540 | -985.5984 | -1.396418 | -10.31176 | -0.008615591 | 0.009609306 | 0 | 2.205435e-07 | -97.08641 | 3.574578e-05 | -97.08641 | 0.02591711 | 163.8345 | 0.1993994 | 0 | 0
3750.0A/m/0Hz | 541 | -1003.196 | -1.39947 | -10.49588 | -0.008634417 | 0.01068999 | 0 | 4.019914e-08 | -5.878592 | 6.515491e-06 | -5.878592 | 0.02912379 | 4.530789 | 0.2071411 | 0 | 0
3750.0A/m/0Hz | 542 | -1021.208 | -1.402449 | -10.68432 | -0.008652799 | 0.0107192 | 0 | 1.835171e-07 | 85.7226 | 2.974451e-05 | 85.7226 | 0.03553975 | -179.2194 | 0.2070166 | 0 | 0
3750.0A/m/0Hz | 543 | -1037.408 | -1.405186 | -10.85381 | -0.008669687 | 0.01089444 | 0 | 4.933958e-08 | 36.44415 | 7.996977e-06 | 36.44415 | 0.03660363 | -24.70603 | 0.2119751 | 0 | 0
3750.0A/m/0Hz | 544 | -1054.684 | -1.407985 | -11.03456 | -0.008686955 | 0.009025154 | 0 | 1.024782e-07 | -93.76912 | 1.66097e-05 | -93.76912 | 0.03775921 | -151.2709 | 0.2192407 | 0 | 0
3750.0A/m/0Hz | 545 | -1073.864 | -1.411137 | -11.23523 | -0.008706405 | 0.00993059 | 0 | 1.248353e-07 | -65.19954 | 2.023335e-05 | -65.19954 | 0.03715674 | -42.4174 | 0.2192114 | 0 | 0
3750.0A/m/0Hz | 546 | -1092.834 | -1.414058 | -11.43371 | -0.008724423 | 0.009463268 | 0 | 1.911948e-07 | -72.60308 | 3.098892e-05 | -72.60308 | 0.01779003 | 178.3086 | 0.2249316 | 0 | 0
3750.0A/m/0Hz | 547 | -1110.292 | -1.416788 | -11.61636 | -0.008741266 | 0.01007663 | 0 | 8.305764e-08 | 29.42071 | 1.346201e-05 | 29.42071 | 0.02949091 | -45.58022 | 0.2310815 | 0 | 0
3750.0A/m/0Hz | 548 | -1129.47 | -1.419536 | -11.81701 | -0.008758225 | 0.0103687 | 0 | 3.035381e-07 | 119.1632 | 4.919757e-05 | 119.1632 | 0.04183207 | 111.1595 | 0.231145 | 0 | 0
3750.0A/m/0Hz | 549 | -1147.79 | -1.422199 | -12.00868 | -0.008774652 | 0.009083569 | 0 | 6.107134e-08 | -134.1345 | 9.898465e-06 | -134.1345 | 0.01860585 | -64.07389 | 0.2346045 | 0 | 0
3750.0A/m/0Hz | 550 | -1167.181 | -1.424925 | -12.21155 | -0.008791472 | 0.008791493 | 0 | 2.328127e-07 | -17.75598 | 3.773436e-05 | -17.75598 | 0.02739704 | 98.69026 | 0.2445557 | 0 | 0
3750.0A/m/0Hz | 551 | -1186.727 | -1.427506 | -12.41605625 | -0.008807395 | 0.008528624 | 0 | 8.596219e-08 | 22.76069 | 1.393278e-05 | 22.76069 | 0.01076366 | -43.16513 | 0.2445703125 | 0 | 0
3750.0A/m/0Hz | 552 | -1206.029 | -1.430165 | -12.618 | -0.008823799 | 0.009726137 | 0 | 1.866204e-07 | -162.7241 | 3.02475e-05 | -162.7241 | 0.006505817 | -177.2704 | 0.2495337 | 0 | 0
3750.0A/m/0Hz | 553 | -1225.949 | -1.432865 | -12.82641 | -0.008840458 | 0.01025187 | 0 | 1.001976e-07 | -47.1117 | 1.624007e-05 | -47.1117 | 0.009397919 | -132.2083 | 0.258046875 | 0 | 0
3750.0A/m/0Hz | 554 | -1245.82 | -1.435341 | -13.03431 | -0.008855734 | 0.01066078 | 0 | 1.642812e-07 | 29.16635 | 2.662675e-05 | 29.16635 | 0.01865495 | -40.49026 | 0.2591943 | 0 | 0
3750.0A/m/0Hz | 555 | -1267.166 | -1.438121 | -13.25765 | -0.008872887 | 0.01028108125 | 0 | 1.23993e-07 | -178.7663 | 2.009683e-05 | -178.7663 | 0.01791223 | 155.7701 | 0.2615625 | 0 | 0
3750.0A/m/0Hz | 556 | -1287.244 | -1.440675 | -13.4677 | -0.008888646 | 0.009959797 | 0 | 9.217399e-08 | -117.9564 | 1.493959e-05 | -117.9564 | 0.03922211 | -66.33068 | 0.272168 | 0 | 0
3750.0A/m/0Hz | 557 | -1308.525 | -1.443046 | -13.69036 | -0.008903277 | 0.01089444 | 0 | 2.19825e-07 | -16.47057 | 3.562931e-05 | -16.47057 | 0.02576059 | 101.6379 | 0.27453125 | 0 | 0
3750.0A/m/0Hz | 558 | -1330.578 | -1.445789 | -13.92109 | -0.008920199 | 0.009580098 | 0 | 1.772443e-07 | 8.254941 | 2.872782e-05 | 8.254941 | 0.04410721 | -64.0597 | 0.2756299 | 0 | 0
3750.0A/m/0Hz | 559 | -1351.245 | -1.448234 | -14.13731 | -0.008935283 | 0.0107484 | 0 | 2.433213e-07 | 158.9886 | 3.94376e-05 | 158.9886 | 0.040997 | 106.905 | 0.2846802 | 0 | 0
3750.0A/m/0Hz | 560 | -1374.128 | -1.45077 | -14.37673 | -0.008950927 | 0.01022267 | 0 | 2.271001e-07 | -151.7122 | 3.680847e-05 | -151.7122 | 0.0383019 | -82.56841 | 0.2896753 | 0 | 0
3750.0A/m/0Hz | 561 | -1395.504 | -1.453234 | -14.60037 | -0.008966131 | 0.009141984 | 0 | 2.422452e-07 | -18.61783 | 3.926318e-05 | -18.61783 | 0.03773448 | 47.23552 | 0.2908838 | 0 | 0
3750.0A/m/0Hz | 562 | -1418.742 | -1.455862 | -14.8435 | -0.008982349 | 0.01077761 | 0 | 2.057204e-07 | 10.46104 | 3.334324e-05 | 10.46104 | 0.009805673 | -18.68191 | 0.296875 | 0 | 0
3750.0A/m/0Hz | 563 | -1441.011 | -1.458161 | -15.07648 | -0.008996528 | 0.009813759375 | 0 | 8.621509e-08 | 102.5751 | 1.397377e-05 | 102.5751 | 0.03100893 | 42.81933 | 0.3050073 | 0 | 0
3750.0A/m/0Hz | 564 | -1463.511 | -1.460542 | -15.31189 | -0.00901122 | 0.01007663 | 0 | 1.234317e-07 | 136.787 | 2.000585e-05 | 136.787 | 0.02304283 | 101.6851 | 0.3050269 | 0 | 0
3750.0A/m/0Hz | 565 | -1486.697 | -1.463058 | -15.55447 | -0.009026744 | 0.01089444 | 0 | 1.117412e-07 | -77.28655 | 1.811105e-05 | -77.28655 | 0.01552295 | -10.69027 | 0.3109399 | 0 | 0
3750.0A/m/0Hz | 566 | -1509.708 | -1.465412 | -15.79522 | -0.009041267 | 0.009784552 | 0 | 1.869726e-07 | -51.9069 | 3.030459e-05 | -51.9069 | 0.02142162 | 107.5998 | 0.3183545 | 0 | 0
3750.0A/m/0Hz | 567 | -1532.898 | -1.467828 | -16.03785 | -0.009056177 | 0.009755344 | 0 | 5.498021e-08 | 79.68395 | 8.911213e-06 | 79.68395 | 0.0076184 | -72.77186 | 0.3195117 | 0 | 0
3750.0A/m/0Hz | 568 | -1557.654 | -1.470194 | -16.29685 | -0.009070771 | 0.009667721 | 0 | 1.313505e-07 | 135.1652 | 2.128933e-05 | 135.1652 | 0.02083998 | 100.8369 | 0.3245215 | 0 | 0
3750.0A/m/0Hz | 569 | -1582.337 | -1.472586 | -16.55509 | -0.009085527 | 0.01066078 | 0 | 9.949827e-08 | -87.74256 | 1.612672e-05 | -87.74256 | 0.01985922 | -127.9476 | 0.3330151 | 0 | 0
3750.0A/m/0Hz | 570 | -1607.08 | -1.474951 | -16.81397 | -0.009100124 | 0.01101127 | 0 | 1.133425e-07 | -38.42168 | 1.837059e-05 | -38.42168 | 0.0219501 | 24.26601 | 0.3342505 | 0 | 0
3750.0A/m/0Hz | 571 | -1631.648 | -1.477177 | -17.07101 | -0.009113857 | 0.0111281 | 0 | 1.391629e-07 | 73.67373 | 2.255557e-05 | 73.67373 | 0.03122512 | -143.603 | 0.3379932 | 0 | 0
3750.0A/m/0Hz | 572 | -1656.218 | -1.479405 | -17.32807 | -0.0091276 | 0.01051474 | 0 | 1.079468e-07 | 45.89538 | 1.749606e-05 | 45.89538 | 0.04094805 | 18.2993 | 0.3449609375 | 0 | 0
3750.0A/m/0Hz | 573 | -1681.488 | -1.481808 | -17.59246 | -0.009142427 | 0.01162463 | 0 | 2.219344e-07 | -87.19375 | 3.597121e-05 | -87.19375 | 0.04331674 | -117.8153 | 0.3508716 | 0 | 0
3750.0A/m/0Hz | 574 | -1707.932 | -1.484233 | -17.86913 | -0.009157393 | 0.00943406 | 0 | 1.687114e-07 | -63.79887 | 2.73448e-05 | -63.79887 | 0.02913931 | 0.7412672 | 0.3545264 | 0 | 0
3750.0A/m/0Hz | 575 | -1733.03 | -1.486454 | -18.13172 | -0.009171092 | 0.009609306 | 0 | 1.819934e-07 | 75.88883 | 2.949756e-05 | 75.88883 | 0.02221538 | -114.496 | 0.3607544 | 0 | 0
3750.0A/m/0Hz | 576 | -1758.925 | -1.488764 | -18.40264 | -0.009185347 | 0.01001821 | 0 | 1.360055e-07 | 166.1853 | 2.204382e-05 | 166.1853 | 0.01888465 | 22.68459 | 0.3669556 | 0 | 0
3750.0A/m/0Hz | 577 | -1784.032 | -1.490805 | -18.66532 | -0.009197937 | 0.01051474 | 0 | 2.57843e-07 | -90.55043 | 4.179128e-05 | -90.55043 | 0.01107652 | -73.71254 | 0.3726758 | 0 | 0
3750.0A/m/0Hz | 578 | -1810.175 | -1.493073 | -18.93883 | -0.009211927 | 0.0088207 | 0 | 1.143644e-07 | 2.122753 | 1.853622e-05 | 2.122753 | 0.0215806 | 11.56917 | 0.3798877 | 0 | 0
3750.0A/m/0Hz | 579 | -1835.806 | -1.495359 | -19.207 | -0.009226033 | 0.01086523 | 0 | 3.027494e-07 | 92.04452 | 4.906973e-05 | 92.04452 | 0.01315921 | 74.98631 | 0.3846802 | 0 | 0
3750.0A/m/0Hz | 580 | -1867.868 | -1.497965 | -19.54245 | -0.009242112 | 0.008908323 | 0 | 6.200225e-08 | -46.81841 | 1.004935e-05 | -46.81841 | 0.008961784 | -1.434873 | 0.3894995 | 0 | 0
3750.0A/m/0Hz | 581 | -1889.439 | -1.499827 | -19.76813 | -0.0092536 | 0.01007663 | 0 | 3.144241e-07 | -61.19844 | 5.096198e-05 | -61.19844 | 0.0218443 | -3.027246 | 0.3980762 | 0 | 0
3750.0A/m/0Hz | 582 | -1915.674 | -1.502006 | -20.04261875 | -0.009267047 | 0.009171192 | 0 | 4.365484e-08 | 32.80904 | 7.075592e-06 | 32.80904 | 0.03324157 | 152.2735 | 0.4067017 | 0 | 0
3750.0A/m/0Hz | 583 | -1943.196 | -1.504116 | -20.33056 | -0.009280064 | 0.01042712 | 0 | 2.614139e-07 | 100.516 | 4.237006e-05 | 100.516 | 0.02365672 | 34.99434 | 0.4149878 | 0 | 0
3750.0A/m/0Hz | 584 | -1971.543 | -1.5064 | -20.62714 | -0.009294156 | 0.01042712 | 0 | 1.724695e-07 | -167.9309 | 2.795392e-05 | -167.9309 | 0.04856527 | 172.307 | 0.4231323 | 0 | 0
3750.0A/m/0Hz | 585 | -1998.964 | -1.508463 | -20.91403 | -0.009306882 | 0.009171192 | 0 | 2.336964e-07 | -111.1538 | 3.787759e-05 | -111.1538 | 0.03574662 | -14.54693 | 0.4293433 | 0 | 0
3750.0A/m/0Hz | 586 | -2027.951 | -1.510662 | -21.2173 | -0.009320453 | 0.007915264 | 0 | 1.737555e-07 | -5.424566 | 2.816235e-05 | -5.424566 | 0.02417638 | 165.1405 | 0.4367847 | 0 | 0
3750.0A/m/0Hz | 587 | -2056.195 | -1.512946 | -21.51281 | -0.009334545 | 0.01042712 | 0 | 3.31303e-07 | 12.39465 | 5.36977e-05 | 12.39465 | 0.05685714 | 6.487529 | 0.4454004 | 0 | 0
3750.0A/m/0Hz | 588 | -2085.883 | -1.515052 | -21.82342 | -0.009347537 | 0.01118652 | 0 | 1.537548e-07 | 134.806 | 2.492064e-05 | 134.806 | 0.01856003 | 148.6628 | 0.4525562 | 0 | 0
3750.0A/m/0Hz | 589 | -2113.99 | -1.517199 | -22.11748 | -0.009360783 | 0.01060237 | 0 | 2.592833e-07 | -171.3221 | 4.202474e-05 | -171.3221 | 0.004942581 | 61.44006 | 0.4596753 | 0 | 0
3750.0A/m/0Hz | 590 | -2143.643 | -1.519505 | -22.42773 | -0.009375008 | 0.0107192 | 0 | 2.017615e-07 | -37.42754 | 3.270157e-05 | -37.42754 | 0.01093587 | 2.664384 | 0.4692334 | 0 | 0
3750.0A/m/0Hz | 591 | -2173.238 | -1.521659 | -22.73736 | -0.009388302 | 0.008995946 | 0 | 1.529189e-07 | 17.20417 | 2.478516e-05 | 17.20417 | 0.02852882 | -117.1345 | 0.4781885 | 0 | 0
3750.0A/m/0Hz | 592 | -2201.37 | -1.523658 | -23.03169 | -0.009400634 | 0.009872175 | 0 | 1.788829e-07 | 133.4591 | 2.899341e-05 | 133.4591 | 0.01339366 | 18.9137 | 0.4842041 | 0 | 0
3750.0A/m/0Hz | 593 | -2229.869 | -1.525707 | -23.32986 | -0.009413277 | 0.01013504 | 0 | 2.6257e-07 | -112.5364 | 4.255744e-05 | -112.5364 | 0.02670603 | -121.2807 | 0.4940991 | 0 | 0
3750.0A/m/0Hz | 594 | -2259.166 | -1.527772 | -23.63638 | -0.009426013 | 0.009112777 | 0 | 3.176418e-07 | -40.91741 | 5.14835e-05 | -40.91741 | 0.01857048 | -63.86379 | 0.5044287 | 0 | 0
3750.0A/m/0Hz | 595 | -2288.528 | -1.529753 | -23.94357 | -0.00943824 | 0.008557832 | 0 | 2.329756e-07 | 50.63676 | 3.776077e-05 | 50.63676 | 0.03275072 | 109.8873 | 0.5155005 | 0 | 0
3750.0A/m/0Hz | 596 | -2317.09 | -1.531733 | -24.2424 | -0.009450453 | 0.00931723 | 0 | 2.317933e-07 | 138.8504 | 3.756914e-05 | 138.8504 | 0.01919803 | -93.03922 | 0.5262890625 | 0 | 0
3750.0A/m/0Hz | 597 | -2346.375 | -1.533653 | -24.5488 | -0.009462298 | 0.01127414 | 0 | 1.764189e-07 | -179.5441 | 2.859404e-05 | -179.5441 | 0.0605862 | 123.43 | 0.5369336 | 0 | 0
3750.0A/m/0Hz | 598 | -2376.096 | -1.535771 | -24.85975 | -0.009475367 | 0.009550891 | 0 | 2.556257e-07 | -43.87979 | 4.143191e-05 | -43.87979 | 0.03211965 | -66.75571 | 0.5491284 | 0 | 0
3750.0A/m/0Hz | 599 | -2405.102 | -1.537617 | -25.16322 | -0.009486759 | 0.009375645 | 0 | 2.544294e-07 | 4.668124 | 4.123801e-05 | 4.668124 | 0.04448357 | 138.851 | 0.5601587 | 0 | 0
3750.0A/m/0Hz | 600 | -2435.4 | -1.539752 | -25.48022 | -0.00949993 | 0.009258815 | 0 | 1.391911e-07 | 138.9142 | 2.256015e-05 | 138.9142 | 0.01771617 | -51.2264 | 0.5710889 | 0 | 0
3750.0A/m/0Hz | 601 | -2465.917 | -1.541779 | -25.79949 | -0.009512433 | 0.008995946 | 0 | 2.559421e-07 | -151.6243 | 4.148318e-05 | -151.6243 | 0.03219392 | 172.986 | 0.5840942 | 0 | 0
3750.0A/m/0Hz | 602 | -2495.342 | -1.5436 | -26.10735 | -0.009523674 | 0.009229607 | 0 | 1.394499e-07 | -63.30329 | 2.260209e-05 | -63.30329 | 0.01587537 | -10.20816 | 0.5976782 | 0 | 0
3750.0A/m/0Hz | 603 | -2525.756 | -1.545652 | -26.42555 | -0.009536334 | 0.0103687 | 0 | 1.550571e-07 | 11.63328 | 2.513171e-05 | 11.63328 | 0.0163168 | -29.03813 | 0.6107935 | 0 | 0
3750.0A/m/0Hz | 604 | -2556.313 | -1.547495 | -26.74526 | -0.009547704 | 0.01106969 | 0 | 1.397376e-07 | 48.35406 | 2.264871e-05 | 48.35406 | 0.02722278 | 44.84313 | 0.6251733 | 0 | 0
3750.0A/m/0Hz | 605 | -2586.139 | -1.549367 | -27.05732 | -0.009559253 | 0.01016425 | 0 | 1.044029e-07 | 147.8075 | 1.692166e-05 | 147.8075 | 0.03160605 | -19.42513 | 0.6416064 | 0 | 0
3750.0A/m/0Hz | 606 | -2616.888 | -1.551401 | -27.37902 | -0.009571804 | 0.01025187 | 0 | 1.410334e-07 | -132.5144 | 2.285874e-05 | -132.5144 | 0.02527729 | 64.22805 | 0.6571118 | 0 | 0
3750.0A/m/0Hz | 607 | -2647.464 | -1.553323 | -27.69892 | -0.009583661 | 0.009901382 | 0 | 1.817354e-07 | 8.469953 | 2.945574e-05 | 8.469953 | 0.04707854 | -35.97238 | 0.6754614 | 0 | 0
3750.0A/m/0Hz | 608 | -2677.413 | -1.555219 | -28.01226 | -0.009595358 | 0.009521683 | 0 | 2.806926e-07 | 62.02267 | 4.549476e-05 | 62.02267 | 0.03940616 | 45.53598 | 0.6922998 | 0 | 0
3750.0A/m/0Hz | 609 | -2707.771 | -1.557022 | -28.32987 | -0.009606481 | 0.008674662 | 0 | 1.390676e-07 | -79.49256 | 2.254013e-05 | -79.49256 | 0.04565033 | -73.88178 | 0.7094336 | 0 | 0
3750.0A/m/0Hz | 610 | -2738.505 | -1.558739 | -28.65143 | -0.009617078 | 0.009959797 | 0 | 3.269211e-07 | -83.99595 | 5.298749e-05 | -83.99595 | 0.02921057 | 21.351 | 0.7285327 | 0 | 0
3750.0A/m/0Hz | 611 | -2770.307 | -1.560769 | -28.98416 | -0.009629598 | 0.009171192 | 0 | 1.3761e-07 | -141.531 | 2.230388e-05 | -141.531 | 0.03564948 | -124.8374 | 0.7481494 | 0 | 0
3750.0A/m/0Hz | 612 | -2800.665 | -1.562678 | -29.30177 | -0.009641377 | 0.00931723 | 0 | 3.116488e-07 | 88.31028 | 5.051215e-05 | 88.31028 | 0.03827984 | 71.40137 | 0.7697095 | 0 | 0
3750.0A/m/0Hz | 613 | -2832.046 | -1.564348 | -29.63009 | -0.009651682 | 0.009492476 | 0 | 2.115937e-07 | 94.12069 | 3.429519e-05 | 94.12069 | 0.03185074 | 162.9158 | 0.7916577 | 0 | 0
3750.0A/m/0Hz | 614 | -2863.609 | -1.566335 | -29.96032 | -0.00966394 | 0.009813759375 | 0 | 2.330944e-07 | -96.77689 | 3.778002e-05 | -96.77689 | 0.005878187 | -10.79581 | 0.8131079 | 0 | 0
3750.0A/m/0Hz | 615 | -2895.169 | -1.568104 | -30.29052 | -0.009674856 | 0.01124493 | 0 | 1.191524e-07 | -21.9707 | 1.931226e-05 | -21.9707 | 0.03188838 | 178.8803 | 0.8358862 | 0 | 0
3750.0A/m/0Hz | 616 | -2927.488 | -1.569942 | -30.62865 | -0.009686196 | 0.009609306 | 0 | 1.786655e-07 | 35.56738 | 2.895817e-05 | 35.56738 | 0.01720064 | -42.0004 | 0.859834 | 0 | 0
3750.0A/m/0Hz | 617 | -2959.533 | -1.571812 | -30.96392 | -0.009697731 | 0.009667721 | 0 | 8.526539e-08 | -178.5325 | 1.381985e-05 | -178.5325 | 0.0406606 | -145.0775 | 0.8842749 | 0 | 0
3750.0A/m/0Hz | 618 | -2993.343 | -1.573661 | -31.31766 | -0.00970914 | 0.01004742 | 0 | 2.077704e-07 | -134.1039 | 3.367551e-05 | -134.1039 | 0.02935957 | -120.6852 | 0.9099316 | 0 | 0
3750.0A/m/0Hz | 619 | -3025.894 | -1.575544 | -31.65822 | -0.009720758 | 0.01045633 | 0 | 1.055534e-07 | -95.25378 | 1.710813e-05 | -95.25378 | 0.02861773 | -86.25434 | 0.9350317 | 0 | 0
3750.0A/m/0Hz | 620 | -3058.495 | -1.57744 | -31.99931 | -0.009732456 | 0.01013504 | 0 | 2.400044e-07 | 60.63493 | 3.89e-05 | 60.63493 | 0.04331338 | -133.2265 | 0.9641772 | 0 | 0
3750.0A/m/0Hz | 621 | -3090.569 | -1.579096 | -32.33488 | -0.009742674 | 0.01179988 | 0 | 1.76397e-07 | 45.39932 | 2.859049e-05 | 45.39932 | 0.03040557 | -2.471889 | 0.9931079 | 0 | 0
3750.0A/m/0Hz | 622 | -3121.142 | -1.580912 | -32.65474 | -0.009753879 | 0.008674662 | 0 | 2.282639e-07 | -96.63578 | 3.699709e-05 | -96.63578 | 0.06133656 | -134.4764 | 1.023264 | 0 | 0
3750.0A/m/0Hz | 623 | -3153.49 | -1.582762 | -32.99318 | -0.009765294 | 0.008966738 | 0 | 1.399899e-07 | -138.922 | 2.268961e-05 | -138.922 | 0.01994294 | 30.37903 | 1.05439 | 0 | 0
3750.0A/m/0Hz | 624 | -3186.537 | -1.584493 | -33.33893 | -0.009775975 | 0.01083603 | 0 | 1.063285e-07 | 73.41324 | 1.723376e-05 | 73.41324 | 0.03501386 | -147.3101 | 1.086885 | 0 | 0
3750.0A/m/0Hz | 625 | -3218.9 | -1.586257 | -33.67753 | -0.009786853 | 0.01028108125 | 0 | 1.846551e-07 | 40.41893 | 2.992897e-05 | 40.41893 | 0.02895575 | 22.79061 | 1.121416 | 0 | 0
3750.0A/m/0Hz | 626 | -3250.61 | -1.587905 | -34.00929 | -0.009797023 | 0.009404853 | 0 | 8.959813e-08 | -141.8471 | 1.45221e-05 | -141.8471 | 0.01779696 | 134.2477 | 1.155042 | 0 | 0
3750.0A/m/0Hz | 627 | -3283.009 | -1.589646 | -34.34827 | -0.009807762 | 0.01083603 | 0 | 1.596304e-07 | -71.68816 | 2.587296e-05 | -71.68816 | 0.006511022 | -26.77218 | 1.190205 | 0 | 0
3750.0A/m/0Hz | 628 | -3315.082 | -1.591316 | -34.68383 | -0.009818068 | 0.01083603 | 0 | 2.032836e-07 | 49.6221 | 3.294828e-05 | 49.6221 | 0.03335926 | 61.33582 | 1.226387 | 0 | 0
3750.0A/m/0Hz | 629 | -3347.401 | -1.593025 | -35.02196 | -0.009828613 | 0.009054361 | 0 | 1.352025e-07 | 117.3446 | 2.191366e-05 | 117.3446 | 0.01821384 | -136.2606 | 1.263149 | 0 | 0
3750.0A/m/0Hz | 630 | -3380.223 | -1.594711 | -35.36536 | -0.009839013 | 0.0107192 | 0 | 7.255925e-08 | -65.73638 | 1.176043e-05 | -65.73638 | 0.02180806 | 35.01498 | 1.30175 | 0 | 0
3750.0A/m/0Hz | 631 | -3412.344 | -1.596397 | -35.70143 | -0.009849416 | 0.009755344 | 0 | 1.792705e-07 | -61.2131 | 2.905623e-05 | -61.2131 | 0.02888484 | -126.0858 | 1.340627 | 0 | 0
3750.0A/m/0Hz | 632 | -3445.529 | -1.598071 | -36.04862 | -0.009859747 | 0.009580098 | 0 | 1.369565e-07 | -25.40233 | 2.219796e-05 | -25.40233 | 0.03228072 | -48.21907 | 1.381694 | 0 | 0
3750.0A/m/0Hz | 633 | -3477.659 | -1.599818 | -36.38478 | -0.009870522 | 0.008587039 | 0 | 1.303002e-07 | 150.8921 | 2.111911e-05 | 150.8921 | 0.02118681 | -145.6214 | 1.42728 | 0 | 0
3750.0A/m/0Hz | 634 | -3510.091 | -1.601364 | -36.7241 | -0.009880059 | 0.01019346 | 0 | 2.174452e-07 | -175.147 | 3.52436e-05 | -175.147 | 0.04197544 | -89.03455 | 1.464343 | 0 | 0
3750.0A/m/0Hz | 635 | -3541.887 | -1.60306 | -37.05677 | -0.009890527 | 0.01144939 | 0 | 1.726893e-07 | 13.72713 | 2.798955e-05 | 13.72713 | 0.01933737 | 127.6616 | 1.510271 | 0 | 0
3750.0A/m/0Hz | 636 | -3575.069 | -1.604737 | -37.40392 | -0.009900871 | 0.009842967 | 0 | 2.540845e-07 | -12.8158 | 4.11821e-05 | -12.8158 | 0.03645564 | -42.92273 | 1.556318 | 0 | 0
3750.0A/m/0Hz | 637 | -3607.493 | -1.606282 | -37.74316 | -0.009910402 | 0.00943406 | 0 | 5.22183e-08 | -171.3513 | 8.46356e-06 | -171.3513 | 0.02413561 | 123.6603 | 1.603801 | 0 | 0
3750.0A/m/0Hz | 638 | -3637.831 | -1.607763 | -38.06058 | -0.009919544 | 0.01031029 | 0 | 1.402115e-07 | 116.67 | 2.272554e-05 | 116.67 | 0.001457702 | 160.5883 | 1.653059 | 0 | 0
3750.0A/m/0Hz | 639 | -3670.689 | -1.609428 | -38.40435 | -0.009929816 | 0.01013504 | 0 | 6.791856e-08 | -33.80807 | 1.100826e-05 | -33.80807 | 0.02375532 | 98.74732 | 1.701587 | 0 | 0
3750.0A/m/0Hz | 640 | -3704.678 | -1.611118 | -38.75995 | -0.009940244 | 0.009112777 | 0 | 9.843229e-08 | -89.44336 | 1.595394e-05 | -89.44336 | 0.01740177 | -147.8924 | 1.748425 | 0 | 0
3750.0A/m/0Hz | 641 | -3738.441 | -1.612732 | -39.1132 | -0.009950198 | 0.009288022 | 0 | 6.650229e-08 | 146.5137 | 1.077872e-05 | 146.5137 | 0.02669031 | 93.60303 | 1.799487 | 0 | 0
3750.0A/m/0Hz | 642 | -3744.346 | -1.613 | -39.17498 | -0.009951851 | 0.008616247 | 0 | 8.49618e-08 | 79.957 | 1.377064e-05 | 79.957 | 0.007033135 | -131.7081 | 1.84988 | 0 | 0
3750.0A/m/0Hz | 643 | -3745.011 | -1.613026 | -39.18194 | -0.009952014 | 0.01028108125 | 0 | 1.712612e-07 | 34.58177 | 2.775807e-05 | 34.58177 | 0.004601766 | 54.28599 | 1.90196 | 0 | 0
3750.0A/m/0Hz | 644 | -3745.218 | -1.613057 | -39.1841 | -0.009952206 | 0.009521683 | 0 | 1.995889e-07 | -60.54106 | 3.234944e-05 | -60.54106 | 0.01284548 | 84.60746 | 1.954216 | 0 | 0
3750.0A/m/0Hz | 645 | -3742.427 | -1.612919 | -39.1549 | -0.009951355 | 0.007915264 | 0 | 2.005286e-07 | -96.10281 | 3.250175e-05 | -96.10281 | 0.03591468 | -91.73126 | 2.008308 | 0 | 0
3750.0A/m/0Hz | 646 | -3739.097 | -1.61271 | -39.12006 | -0.009950065 | 0.009258815 | 0 | 2.545139e-07 | 104.0278 | 4.125171e-05 | 104.0278 | 0.04783679 | 112.3568 | 2.062295 | 0 | 0
3750.0A/m/0Hz | 647 | -3730.062 | -1.612299 | -39.02553 | -0.009947528 | 0.009696929 | 0 | 7.614474e-08 | 92.63611 | 1.234157e-05 | 92.63611 | 0.02703968 | -80.37656 | 2.116636 | 0 | 0
3750.0A/m/0Hz | 648 | -3725.28 | -1.612089 | -38.9755 | -0.009946233 | 0.01004742 | 0 | 1.935013e-07 | -65.80045 | 3.136276e-05 | -65.80045 | 0.0351241 | 134.4134 | 2.171104 | 0 | 0
3750.0A/m/0Hz | 649 | -3715.748 | -1.611756 | -38.87577 | -0.009944179 | 0.009726137 | 0 | 5.753624e-08 | 27.32997 | 9.325494e-06 | 27.32997 | 0.01576009 | -56.71515 | 2.226821 | 0 | 0
3750.0A/m/0Hz | 650 | -3704.158 | -1.611218 | -38.75451 | -0.009940859 | 0.009813759375 | 0 | 1.2079e-07 | 94.39351 | 1.957769e-05 | 94.39351 | 0.01543802 | 137.2009 | 2.282285 | 0 | 0
3750.0A/m/0Hz | 651 | -3693.42 | -1.610718 | -38.64217 | -0.009937773 | 0.01109889 | 0 | 1.29535e-07 | -54.44869 | 2.099507e-05 | -54.44869 | 0.01300921 | -40.35057 | 2.339338 | 0 | 0
3750.0A/m/0Hz | 652 | -3681.404 | -1.6101 | -38.51645 | -0.009933964 | 0.009696929 | 0 | 1.930041e-07 | -78.44895 | 3.128218e-05 | -78.44895 | 0.007633381 | -2.424525 | 2.395591 | 0 | 0
3750.0A/m/0Hz | 653 | -3667.886 | -1.609401 | -38.37502 | -0.009929648 | 0.01045633 | 0 | 6.702139e-08 | 32.84017 | 1.086285e-05 | 32.84017 | 0.02236973 | 116.3864 | 2.454768 | 0 | 0
3750.0A/m/0Hz | 654 | -3655.232 | -1.6089 | -38.24263 | -0.009926555 | 0.009550891 | 0 | 2.637313e-07 | 85.42934 | 4.274567e-05 | 85.42934 | 0.02842692 | 37.58231 | 2.512427 | 0 | 0
3750.0A/m/0Hz | 655 | -3637.686 | -1.608235 | -38.05905 | -0.009922455 | 0.009550891 | 0 | 2.770244e-08 | 146.8912 | 4.490021e-06 | 146.8912 | 0.02701557 | 158.2559 | 2.572717 | 0 | 0
3750.0A/m/0Hz | 656 | -3618.483 | -1.607328 | -37.85815 | -0.009916856 | 0.01016425 | 0 | 2.279151e-07 | -89.10368 | 3.694055e-05 | -89.10368 | 0.03058518 | -5.491551 | 2.632803 | 0 | 0
3750.0A/m/0Hz | 657 | -3601.659 | -1.606475 | -37.68212 | -0.009911597 | 0.008557832 | 0 | 1.115636e-07 | -83.36589 | 1.808227e-05 | -83.36589 | 0.0104268 | -170.7975 | 2.694346 | 0 | 0
3750.0A/m/0Hz | 658 | -3581.475 | -1.605565 | -37.47095 | -0.009905982 | 0.01057316 | 0 | 1.816665e-07 | 60.79339 | 2.944457e-05 | 60.79339 | 0.02158439 | 18.61818 | 2.754668 | 0 | 0
3750.0A/m/0Hz | 659 | -3560.333 | -1.60458 | -37.24975 | -0.009899906 | 0.01013504 | 0 | 1.053812e-07 | 98.82838 | 1.708023e-05 | 98.82838 | 0.02656606 | 37.7165 | 2.816640625 | 0 | 0
3750.0A/m/0Hz | 660 | -3542.453 | -1.603728 | -37.06269 | -0.009894646 | 0.01118652 | 0 | 6.278872e-08 | -108.8741 | 1.017682e-05 | -108.8741 | 0.009234516 | -90.34769 | 2.879473 | 0 | 0
3750.0A/m/0Hz | 661 | -3521.657 | -1.60277 | -36.84511 | -0.00988874 | 0.009989005 | 0 | 2.622168e-07 | -27.98803 | 4.250019e-05 | -27.98803 | 0.05593757 | 41.98412 | 2.943242 | 0 | 0
3750.0A/m/0Hz | 662 | -3498.936 | -1.601653 | -36.60739 | -0.009881843 | 0.01124493 | 0 | 1.354847e-07 | -24.28952 | 2.195941e-05 | -24.28952 | 0.02249249 | -102.3394 | 3.006321 | 0 | 0
3750.0A/m/0Hz | 663 | -3475.775 | -1.600495 | -36.36507 | -0.0098747 | 0.00931723 | 0 | 2.957489e-07 | 137.959 | 4.793509e-05 | 137.959 | 0.04901128 | 67.68138 | 3.069434 | 0 | 0
3750.0A/m/0Hz | 664 | -3451.912 | -1.599449 | -36.11541 | -0.009868246 | 0.01013504 | 0 | 2.260822e-07 | -135.017 | 3.664349e-05 | -135.017 | 0.02162535 | 172.4864 | 3.132654 | 0 | 0
3750.0A/m/0Hz | 665 | -3428.297 | -1.598281 | -35.86834 | -0.009861043 | 0.009813759375 | 0 | 3.001372e-07 | -29.76134 | 4.864634e-05 | -29.76134 | 0.04812368 | 21.80087 | 3.196616 | 0 | 0
3750.0A/m/0Hz | 666 | -3403.736 | -1.597242 | -35.61136875 | -0.009854627 | 0.0103395 | 0 | 3.865323e-07 | 73.60017 | 6.264929e-05 | 73.60017 | 0.0295512 | 113.4137 | 3.260764 | 0 | 0
3750.0A/m/0Hz | 667 | -3377.833 | -1.595896 | -35.34036 | -0.009846327 | 0.01063157 | 0 | 9.85664e-08 | 164.8734 | 1.597568e-05 | 164.8734 | 0.04406343 | 1.597651 | 3.324373 | 0 | 0
3750.0A/m/0Hz | 668 | -3352.757 | -1.594579 | -35.07801 | -0.0098382 | 0.009521683 | 0 | 3.189632e-07 | -97.58199 | 5.169766e-05 | -97.58199 | 0.0107206 | -85.49717 | 3.38875 | 0 | 0
3750.0A/m/0Hz | 669 | -3324.505 | -1.593322 | -34.78241 | -0.009830446 | 0.01068999 | 0 | 1.696312e-07 | -42.0633 | 2.749389e-05 | -42.0633 | 0.01856007 | -4.355386 | 3.454031 | 0 | 0
3750.0A/m/0Hz | 670 | -3297.398 | -1.592017 | -34.49881 | -0.009822394 | 0.01010584 | 0 | 1.424331e-07 | 50.07499 | 2.308561e-05 | 50.07499 | 0.03150489 | 14.87189 | 3.520205 | 0 | 0
3750.0A/m/0Hz | 671 | -3271.026 | -1.590649 | -34.22289 | -0.009813953 | 0.009872175 | 0 | 2.060994e-07 | 120.3457 | 3.340466e-05 | 120.3457 | 0.02249889 | -158.6162 | 3.586997 | 0 | 0
3750.0A/m/0Hz | 672 | -3243.823 | -1.589346 | -33.93829 | -0.009805913 | 0.01031029 | 0 | 3.481305e-08 | 127.8176 | 5.642512e-06 | 127.8176 | 0.04379322 | 49.5366 | 3.654663 | 0 | 0
3750.0A/m/0Hz | 673 | -3216.757 | -1.588026 | -33.65511 | -0.009797771 | 0.007944471875 | 0 | 2.506874e-07 | -73.20544 | 4.063151e-05 | -73.20544 | 0.04926892 | -119.5884 | 3.720864 | 0 | 0
3750.0A/m/0Hz | 674 | -3188.958 | -1.586373 | -33.36426 | -0.009787571 | 0.009813759375 | 0 | 7.858564e-08 | 57.19757 | 1.273719e-05 | 57.19757 | 0.02828852 | 61.45439 | 3.789365 | 0 | 0
3750.0A/m/0Hz | 675 | -3160.239 | -1.585174 | -33.0638 | -0.009780173 | 0.009171192 | 0 | 1.17465e-07 | 123.4499 | 1.903877e-05 | 123.4499 | 0.009994775 | -89.08245 | 3.857288 | 0 | 0
3750.0A/m/0Hz | 676 | -3131.71 | -1.58365 | -32.76531 | -0.009770772 | 0.009550891 | 0 | 1.043841e-07 | -77.82043 | 1.691861e-05 | -77.82043 | 0.008442529 | -93.34342 | 3.925911 | 0 | 0
3750.0A/m/0Hz | 677 | -3103.401 | -1.582128 | -32.46913 | -0.009761382 | 0.01057316 | 0 | 7.949693e-08 | -13.94006 | 1.288489e-05 | -13.94006 | 0.02574318 | 64.16147 | 3.994917 | 0 | 0
3750.0A/m/0Hz | 678 | -3075.675 | -1.580824 | -32.17904 | -0.009753335 | 0.01028108125 | 0 | 6.331611e-08 | 62.36729 | 1.02623e-05 | 62.36729 | 0.02814752 | -69.54692 | 4.063572 | 0 | 0
3750.0A/m/0Hz | 679 | -3047.39 | -1.579394 | -31.88312 | -0.00974451 | 0.007798434 | 0 | 0.0003271262 | 66.1922 | 0.05302073 | 66.1922 | 161.7223 | 86.55374 | 4.132227 | 0 | 0
3750.0A/m/0Hz | 680 | -3018.298 | -1.577836 | -31.57875 | -0.0097349 | 0.009258815 | 0 | 0.01000309 | -5.522387 | 1.621304 | -5.522387 | 1667.585 | -6.885046
3750.0A/m/0Hz | 681 | -2989.51 | -1.576353 | -31.27756 | -0.009725749 | 0.007740019 | 0 | 0 | 0 | 0 | 0 | 0 | 0
3750.0A/m/0Hz | 682 | -2959.042 | -1.574617 | -30.95878 | -0.009715037 | 0.01118652 | 0 | 0 | 0 | 0 | 0 | 0 | 0
3750.0A/m/0Hz | 683 | -2928.87 | -1.573147 | -30.64311 | -0.009705969 | 0.009025154 | 0 | 0 | 0 | 0 | 0 | 0 | 0
3750.0A/m/0Hz | 684 | -2899.707 | -1.571575 | -30.33799 | -0.009696268 | 0.00870387 | 0 | 0 | 0 | 0 | 0 | 0 | 0
3750.0A/m/0Hz | 685 | -2869.141 | -1.569968 | -30.0182 | -0.009686353 | 0.01048553 | 0 | 0 | 0 | 0 | 0 | 0 | 0
3750.0A/m/0Hz | 686 | -2839.976 | -1.568391 | -29.71307 | -0.009676626 | 0.009463268 | 0 | 0 | 0 | 0 | 0 | 0 | 0
3750.0A/m/0Hz | 687 | -2809.648 | -1.566667 | -29.39576 | -0.009665987 | 0.0093464375 | 0 | 0 | 0 | 0 | 0 | 0 | 0
3750.0A/m/0Hz | 688 | -2779.816 | -1.565085 | -29.08365 | -0.009656231 | 0.01080682 | 0 | 0 | 0 | 0 | 0 | 0 | 0
3750.0A/m/0Hz | 689 | -2749.657 | -1.563451 | -28.76811 | -0.00964615 | 0.009492476 | 0 | 0 | 0 | 0 | 0 | 0 | 0
3750.0A/m/0Hz | 690 | -2719.987 | -1.561704 | -28.45768 | -0.009635366 | 0.009784552 | 0 | 0 | 0 | 0 | 0 | 0 | 0
3750.0A/m/0Hz | 691 | -2690.736 | -1.560208 | -28.15165 | -0.00962614 | 0.009638514 | 0 | 0 | 0 | 0 | 0 | 0 | 0
3750.0A/m/0Hz | 692 | -2659.246 | -1.558257 | -27.82218 | -0.009614104 | 0.01048553 | 0 | 0 | 0 | 0 | 0 | 0 | 0
3750.0A/m/0Hz | 693 | -2629.133 | -1.556692 | -27.50713 | -0.009604443 | 0.01031029 | 0 | 0 | 0 | 0 | 0 | 0 | 0
3750.0A/m/0Hz | 694 | -2600.07 | -1.554835 | -27.20307 | -0.00959299 | 0.009521683 | 0 | 0 | 0 | 0 | 0 | 0 | 0
3750.0A/m/0Hz | 695 | -2570.701 | -1.553167 | -26.89579 | -0.009582694 | 0.009638514 | 0 | 0 | 0 | 0 | 0 | 0 | 0
3750.0A/m/0Hz | 696 | -2541.025 | -1.551507 | -26.58531 | -0.009572458 | 0.01048553 | 0 | 0 | 0 | 0 | 0 | 0 | 0
3750.0A/m/0Hz | 697 | -2512.638 | -1.549816 | -26.28831 | -0.009562023 | 0.009696929 | 0 | 0 | 0 | 0 | 0 | 0 | 0
3750.0A/m/0Hz | 698 | -2482.853 | -1.54807 | -25.97669 | -0.009551252 | 0.009550891 | 0 | 0 | 0 | 0 | 0 | 0 | 0
3750.0A/m/0Hz | 699 | -2453.488 | -1.546289 | -25.66946 | -0.009540259 | 0.01115731 | 0 | 0 | 0 | 0 | 0 | 0 | 0
3750.0A/m/0Hz | 700 | -2424.219 | -1.544391 | -25.36324 | -0.009528554 | 0.01001821 | 0 | 0 | 0 | 0 | 0 | 0 | 0
3750.0A/m/0Hz | 701 | -2395.077 | -1.542714 | -25.05834 | -0.009518205 | 0.01057316 | 0 | 0 | 0 | 0 | 0 | 0 | 0
3750.0A/m/0Hz | 702 | -2366.416 | -1.540997 | -24.75848 | -0.009507608 | 0.01092365 | 0 | 0 | 0 | 0 | 0 | 0 | 0
3750.0A/m/0Hz | 703 | -2337.131 | -1.539116 | -24.45208 | -0.009496008 | 0.0115078 | 0 | 0 | 0 | 0 | 0 | 0 | 0
3750.0A/m/0Hz | 704 | -2308.169 | -1.537226 | -24.14906 | -0.009484347 | 0.0107192 | 0 | 0 | 0 | 0 | 0 | 0 | 0
3750.0A/m/0Hz | 705 | -2280.293 | -1.535373 | -23.85741 | -0.009472913 | 0.009667721 | 0 | 0 | 0 | 0 | 0 | 0 | 0
3750.0A/m/0Hz | 706 | -2252.119 | -1.533702 | -23.56265 | -0.0094626 | 0.0093464375 | 0 | 0 | 0 | 0 | 0 | 0 | 0
3750.0A/m/0Hz | 707 | -2223.717 | -1.531923 | -23.26549 | -0.009451628 | 0.01080682 | 0 | 0 | 0 | 0 | 0 | 0 | 0
3750.0A/m/0Hz | 708 | -2196.781 | -1.530249 | -22.98368 | -0.0094413 | 0.01092365 | 0 | 0 | 0 | 0 | 0 | 0 | 0
3750.0A/m/0Hz | 709 | -2168.753 | -1.528358 | -22.69043 | -0.009429628 | 0.0111281 | 0 | 0 | 0 | 0 | 0 | 0 | 0
3750.0A/m/0Hz | 710 | -2140.437 | -1.526355 | -22.39418125 | -0.009417276 | 0.008849908 | 0 | 0 | 0 | 0 | 0 | 0 | 0
3750.0A/m/0Hz | 711 | -2113.549 | -1.524607 | -22.11287 | -0.009406486 | 0.01153701 | 0 | 0 | 0 | 0 | 0 | 0 | 0
3750.0A/m/0Hz | 712 | -2085.243 | -1.522695 | -21.81672 | -0.009394694 | 0.01077761 | 0 | 0 | 0 | 0 | 0 | 0 | 0
3750.0A/m/0Hz | 713 | -2056.88 | -1.52081 | -21.51997 | -0.00938306 | 0.01010584 | 0 | 0 | 0 | 0 | 0 | 0 | 0
3750.0A/m/0Hz | 714 | -2027.734 | -1.518773 | -21.21503 | -0.009370494 | 0.01045633 | 0 | 0 | 0 | 0 | 0 | 0 | 0
3750.0A/m/0Hz | 715 | -1998.386 | -1.5167 | -20.90799 | -0.009357705 | 0.01019346 | 0 | 0 | 0 | 0 | 0 | 0 | 0
3750.0A/m/0Hz | 716 | -1968.922 | -1.514697 | -20.59972 | -0.009345348 | 0.01101127 | 0 | 0 | 0 | 0 | 0 | 0 | 0
3750.0A/m/0Hz | 717 | -1939.881 | -1.512565 | -20.29588 | -0.009332193 | 0.01045633 | 0 | 0 | 0 | 0 | 0 | 0 | 0
3750.0A/m/0Hz | 718 | -1910.412 | -1.510584 | -19.98757 | -0.009319967 | 0.01019346 | 0 | 0 | 0 | 0 | 0 | 0 | 0
3750.0A/m/0Hz | 719 | -1882.61 | -1.508421 | -19.69668 | -0.009306622 | 0.009638514 | 0 | 0 | 0 | 0 | 0 | 0 | 0
3750.0A/m/0Hz | 720 | -1854.182 | -1.506449 | -19.39926 | -0.009294455 | 0.008937531 | 0 | 0 | 0 | 0 | 0 | 0 | 0
3750.0A/m/0Hz | 721 | -1826.279 | -1.504277 | -19.10733 | -0.009281055 | 0.01139097 | 0 | 0 | 0 | 0 | 0 | 0 | 0
3750.0A/m/0Hz | 722 | -1797.899 | -1.502108 | -18.8104 | -0.009267674 | 0.009258815 | 0 | 0 | 0 | 0 | 0 | 0 | 0
3750.0A/m/0Hz | 723 | -1770.447 | -1.500201 | -18.52319 | -0.00925591 | 0.008937531 | 0 | 0 | 0 | 0 | 0 | 0 | 0
3750.0A/m/0Hz | 724 | -1742.985 | -1.498044 | -18.23587 | -0.009242598 | 0.01109889 | 0 | 0 | 0 | 0 | 0 | 0 | 0
3750.0A/m/0Hz | 725 | -1715.616 | -1.495954 | -17.94952 | -0.009229708 | 0.0103687 | 0 | 0 | 0 | 0 | 0 | 0 | 0
3750.0A/m/0Hz | 726 | -1688.886 | -1.493742 | -17.66986 | -0.009216061 | 0.009901382 | 0 | 0 | 0 | 0 | 0 | 0 | 0
3750.0A/m/0Hz | 727 | -1662.096 | -1.491525 | -17.38957 | -0.009202382 | 0.0103687 | 0 | 0 | 0 | 0 | 0 | 0 | 0
3750.0A/m/0Hz | 728 | -1634.905 | -1.489384 | -17.10508 | -0.00918917 | 0.01089444 | 0 | 0 | 0 | 0 | 0 | 0 | 0
3750.0A/m/0Hz | 729 | -1608.961 | -1.487146 | -16.83365 | -0.00917536 | 0.009667721 | 0 | 0 | 0 | 0 | 0 | 0 | 0
3750.0A/m/0Hz | 730 | -1581.998 | -1.485009 | -16.55155 | -0.009162179 | 0.01028108125 | 0 | 0 | 0 | 0 | 0 | 0 | 0
3750.0A/m/0Hz | 731 | -1556.29 | -1.482823 | -16.28258 | -0.009148692 | 0.0111281 | 0 | 0 | 0 | 0 | 0 | 0 | 0
3750.0A/m/0Hz | 732 | -1530.595 | -1.48063 | -16.01375 | -0.009135157 | 0.01109889 | 0 | 0 | 0 | 0 | 0 | 0 | 0
3750.0A/m/0Hz | 733 | -1504.407 | -1.478235 | -15.73976 | -0.009120385 | 0.01007663 | 0 | 0 | 0 | 0 | 0 | 0 | 0
3750.0A/m/0Hz | 734 | -1478.174 | -1.475814 | -15.4653 | -0.009105448 | 0.01060237 | 0 | 0 | 0 | 0 | 0 | 0 | 0
3750.0A/m/0Hz | 735 | -1452.464 | -1.473674 | -15.19631 | -0.009092245 | 0.01223799 | 0 | 0 | 0 | 0 | 0 | 0 | 0
3750.0A/m/0Hz | 736 | -1426.684 | -1.471307 | -14.92659 | -0.00907764 | 0.01057316 | 0 | 0 | 0 | 0 | 0 | 0 | 0
3750.0A/m/0Hz | 737 | -1400.639 | -1.468902 | -14.65409 | -0.009062798 | 0.01139097 | 0 | 0 | 0 | 0 | 0 | 0 | 0
3750.0A/m/0Hz | 738 | -1376.222 | -1.466546 | -14.39864 | -0.009048267 | 0.01197512 | 0 | 0 | 0 | 0 | 0 | 0 | 0
3750.0A/m/0Hz | 739 | -1350.139 | -1.463926 | -14.12574 | -0.009032103 | 0.009726137 | 0 | 0 | 0 | 0 | 0 | 0 | 0
3750.0A/m/0Hz | 740 | -1325.16 | -1.461534 | -13.8644 | -0.009017344 | 0.01206275 | 0 | 0 | 0 | 0 | 0 | 0 | 0
3750.0A/m/0Hz | 741 | -1300.022 | -1.458987 | -13.6014 | -0.009001629 | 0.01209195 | 0 | 0 | 0 | 0 | 0 | 0 | 0
3750.0A/m/0Hz | 742 | -1275.612 | -1.456564 | -13.34601 | -0.00898668 | 0.009580098 | 0 | 0 | 0 | 0 | 0 | 0 | 0
3750.0A/m/0Hz | 743 | -1251.616 | -1.45392 | -13.09495 | -0.008970362 | 0.01127414 | 0 | 0 | 0 | 0 | 0 | 0 | 0
3750.0A/m/0Hz | 744 | -1227.863 | -1.451437 | -12.84644 | -0.008955047 | 0.01261769 | 0 | 0 | 0 | 0 | 0 | 0 | 0
3750.0A/m/0Hz | 745 | -1204.107 | -1.448878 | -12.59789 | -0.008939255 | 0.01182908 | 0 | 0 | 0 | 0 | 0 | 0 | 0
3750.0A/m/0Hz | 746 | -1179.25 | -1.446127 | -12.33782 | -0.008922285 | 0.0103395 | 0 | 0 | 0 | 0 | 0 | 0 | 0
3750.0A/m/0Hz | 747 | -1140.859 | -1.44182 | -11.93616 | -0.008895709 | 0.0107192 | 0 | 0 | 0 | 0 | 0 | 0 | 0
3750.0A/m/0Hz | 748 | -1129.428 | -1.440507 | -11.81657 | -0.008887608 | 0.01060237 | 0 | 0 | 0 | 0 | 0 | 0 | 0
3750.0A/m/0Hz | 749 | -1106.031 | -1.437804 | -11.57178 | -0.008870933 | 0.009901382 | 0 | 0 | 0 | 0 | 0 | 0 | 0
3750.0A/m/0Hz | 750 | -1081.051 | -1.434682 | -11.31043 | -0.008851673 | 0.01101127 | 0 | 0 | 0 | 0 | 0 | 0 | 0
3750.0A/m/0Hz | 751 | -1056.828 | -1.431787 | -11.057 | -0.00883381 | 0.01025187 | 0 | 0 | 0 | 0 | 0 | 0 | 0
3750.0A/m/0Hz | 752 | -1031.406 | -1.428382 | -10.79102 | -0.008812801 | 0.009755344 | 0 | 0 | 0 | 0 | 0 | 0 | 0
3750.0A/m/0Hz | 753 | -1007.503 | -1.425348 | -10.54093 | -0.00879408 | 0.01086523 | 0 | 0 | 0 | 0 | 0 | 0 | 0
3750.0A/m/0Hz | 754 | -984.2018 | -1.422227 | -10.29715 | -0.008774827 | 0.01089444 | 0 | 0 | 0 | 0 | 0 | 0 | 0
3750.0A/m/0Hz | 755 | -960.5985 | -1.418963 | -10.0502 | -0.008754686 | 0.01057316 | 0 | 0 | 0 | 0 | 0 | 0 | 0
3750.0A/m/0Hz | 756 | -937.7232 | -1.415633 | -9.810868 | -0.008734145 | 0.01042712 | 0 | 0 | 0 | 0 | 0 | 0 | 0
3750.0A/m/0Hz | 757 | -916.5561 | -1.412449 | -9.589408 | -0.0087145 | 0.009696929 | 0 | 0 | 0 | 0 | 0 | 0 | 0
3750.0A/m/0Hz | 758 | -894.0413 | -1.409174 | -9.353849 | -0.008694291 | 0.008616247 | 0 | 0 | 0 | 0 | 0 | 0 | 0
3750.0A/m/0Hz | 759 | -872.8473 | -1.405666 | -9.132108 | -0.008672648 | 0.01077761 | 0 | 0 | 0 | 0 | 0 | 0 | 0
3750.0A/m/0Hz | 760 | -852.4269 | -1.402518 | -8.918461 | -0.008653225 | 0.01063157 | 0 | 0 | 0 | 0 | 0 | 0 | 0
3750.0A/m/0Hz | 761 | -831.1419 | -1.398871 | -8.695768 | -0.008630723 | 0.01001821 | 0 | 0 | 0 | 0 | 0 | 0 | 0
3750.0A/m/0Hz | 762 | -810.9887 | -1.395447 | -8.484916 | -0.008609602 | 0.01092365 | 0 | 0 | 0 | 0 | 0 | 0 | 0
3750.0A/m/0Hz | 763 | -791.6253 | -1.391869 | -8.282328 | -0.008587523 | 0.01039791 | 0 | 0 | 0 | 0 | 0 | 0 | 0
3750.0A/m/0Hz | 764 | -772.7415 | -1.388535 | -8.084757 | -0.008566953 | 0.009580098 | 0 | 0 | 0 | 0 | 0 | 0 | 0
3750.0A/m/0Hz | 765 | -752.9966 | -1.384499 | -7.878178 | -0.008542052 | 0.01013504 | 0 | 0 | 0 | 0 | 0 | 0 | 0
3750.0A/m/0Hz | 766 | -735.1897 | -1.381014 | -7.691874 | -0.008520552 | 0.0107192 | 0 | 0 | 0 | 0 | 0 | 0 | 0
3750.0A/m/0Hz | 767 | -715.5043 | -1.376926 | -7.485917 | -0.008495332 | 0.009521683 | 0 | 0 | 0 | 0 | 0 | 0 | 0
3750.0A/m/0Hz | 768 | -698.6984 | -1.373183 | -7.310087 | -0.008472236 | 0.01168305 | 0 | 0 | 0 | 0 | 0 | 0 | 0
3750.0A/m/0Hz | 769 | -681.6977 | -1.369335 | -7.132218 | -0.008448493 | 0.01007663 | 0 | 0 | 0 | 0 | 0 | 0 | 0
3750.0A/m/0Hz | 770 | -664.9304 | -1.365197 | -6.956791 | -0.008422963 | 0.01092365 | 0 | 0 | 0 | 0 | 0 | 0 | 0
3750.0A/m/0Hz | 771 | -647.8562 | -1.360876 | -6.778153 | -0.008396305 | 0.01077761 | 0 | 0 | 0 | 0 | 0 | 0 | 0
3750.0A/m/0Hz | 772 | -633.1738 | -1.357151 | -6.62454 | -0.008373324 | 0.01118652 | 0 | 0 | 0 | 0 | 0 | 0 | 0
3750.0A/m/0Hz | 773 | -617.5837 | -1.352981 | -6.46143 | -0.008347592 | 0.01080682 | 0 | 0 | 0 | 0 | 0 | 0 | 0
3750.0A/m/0Hz | 774 | -603.9328 | -1.349018 | -6.318608 | -0.008323145 | 0.01045633 | 0 | 0 | 0 | 0 | 0 | 0 | 0
3750.0A/m/0Hz | 775 | -590.5222 | -1.345081 | -6.1783 | -0.008298852 | 0.01142018 | 0 | 0 | 0 | 0 | 0 | 0 | 0
3750.0A/m/0Hz | 776 | -576.9051 | -1.340917 | -6.035832 | -0.008273161 | 0.01212116 | 0 | 0 | 0 | 0 | 0 | 0 | 0
3750.0A/m/0Hz | 777 | -563.3789 | -1.336519 | -5.894316 | -0.008246026 | 0.01223799 | 0 | 0 | 0 | 0 | 0 | 0 | 0
3750.0A/m/0Hz | 778 | -550.7816 | -1.332063 | -5.762516 | -0.008218537 | 0.0107192 | 0 | 0 | 0 | 0 | 0 | 0 | 0
3750.0A/m/0Hz | 779 | -539.5353 | -1.328124 | -5.644853 | -0.008194232 | 0.01136176 | 0 | 0 | 0 | 0 | 0 | 0 | 0
3750.0A/m/0Hz | 780 | -528.6868 | -1.324098 | -5.531352 | -0.008169391 | 0.0103687 | 0 | 0 | 0 | 0 | 0 | 0 | 0
3750.0A/m/0Hz | 781 | -517.8034 | -1.319957 | -5.417484 | -0.008143844 | 0.009258815 | 0 | 0 | 0 | 0 | 0 | 0 | 0
3750.0A/m/0Hz | 782 | -507.1417 | -1.315505 | -5.305937 | -0.008116377 | 0.01019346 | 0 | 0 | 0 | 0 | 0 | 0 | 0
3750.0A/m/0Hz | 783 | -495.7332 | -1.310747 | -5.186576 | -0.008087021 | 0.0103395 | 0 | 0 | 0 | 0 | 0 | 0 | 0
3750.0A/m/0Hz | 784 | -485.6828 | -1.306354 | -5.081425 | -0.008059913 | 0.0107484 | 0 | 0 | 0 | 0 | 0 | 0 | 0
3750.0A/m/0Hz | 785 | -477.2146 | -1.302563 | -4.992826 | -0.008036527 | 0.01066078 | 0 | 0 | 0 | 0 | 0 | 0 | 0
3750.0A/m/0Hz | 786 | -466.2716 | -1.29727 | -4.878337 | -0.008003869 | 0.01136176 | 0 | 0 | 0 | 0 | 0 | 0 | 0
3750.0A/m/0Hz | 787 | -457.8559 | -1.293011 | -4.790287 | -0.007977592 | 0.009463268 | 0 | 0 | 0 | 0 | 0 | 0 | 0
3750.0A/m/0Hz | 788 | -449.7026 | -1.288785 | -4.704984 | -0.007951521 | 0.01080682 | 0 | 0 | 0 | 0 | 0 | 0 | 0
3750.0A/m/0Hz | 789 | -441.7991 | -1.284356 | -4.622294 | -0.007924195 | 0.01060237 | 0 | 0 | 0 | 0 | 0 | 0 | 0
3750.0A/m/0Hz | 790 | -433.7858 | -1.279814 | -4.538456 | -0.00789617 | 0.01130335 | 0 | 0 | 0 | 0 | 0 | 0 | 0
3750.0A/m/0Hz | 791 | -426.8997 | -1.27591 | -4.46641 | -0.00787208 | 0.01025187 | 0 | 0 | 0 | 0 | 0 | 0 | 0
3750.0A/m/0Hz | 792 | -420.4977 | -1.271969 | -4.39943 | -0.007847766 | 0.01127414 | 0 | 0 | 0 | 0 | 0 | 0 | 0
3750.0A/m/0Hz | 793 | -412.642 | -1.267079 | -4.31724 | -0.007817597 | 0.0107484 | 0 | 0 | 0 | 0 | 0 | 0 | 0
3750.0A/m/0Hz | 794 | -405.6987 | -1.262378 | -4.244596 | -0.007788592 | 0.01235482 | 0 | 0 | 0 | 0 | 0 | 0 | 0
3750.0A/m/0Hz | 795 | -399.9338 | -1.258678 | -4.184281 | -0.007765764 | 0.01159542 | 0 | 0 | 0 | 0 | 0 | 0 | 0
3750.0A/m/0Hz | 796 | -393.8224 | -1.254449 | -4.120341 | -0.007739671 | 0.01127414 | 0 | 0 | 0 | 0 | 0 | 0 | 0
3750.0A/m/0Hz | 797 | -388.1181 | -1.250387 | -4.060661 | -0.007714613 | 0.01118652 | 0 | 0 | 0 | 0 | 0 | 0 | 0
3750.0A/m/0Hz | 798 | -382.4512 | -1.246153 | -4.001371 | -0.007688491 | 0.01019346 | 0 | 0 | 0 | 0 | 0 | 0 | 0
3750.0A/m/0Hz | 799 | -376.9547 | -1.241747 | -3.943864 | -0.007661305 | 0.01133256 | 0 | 0 | 0 | 0 | 0 | 0 | 0
3750.0A/m/0Hz | 800 | -371.3006 | -1.237425 | -3.884709 | -0.007634637 | 0.01159542 | 0 | 0 | 0 | 0 | 0 | 0 | 0
3750.0A/m/0Hz | 801 | -365.8472 | -1.232919 | -3.827653 | -0.007606838 | 0.01016425 | 0 | 0 | 0 | 0 | 0 | 0 | 0
3750.0A/m/0Hz | 802 | -359.9995 | -1.227964 | -3.766471 | -0.007576265 | 0.01086523 | 0 | 0 | 0 | 0 | 0 | 0 | 0
3750.0A/m/0Hz | 803 | -355.2777 | -1.22388 | -3.717069 | -0.007551069 | 0.01144939 | 0 | 0 | 0 | 0 | 0 | 0 | 0
3750.0A/m/0Hz | 804 | -350.9677 | -1.219925 | -3.671977 | -0.007526667 | 0.01068999 | 0 | 0 | 0 | 0 | 0 | 0 | 0
3750.0A/m/0Hz | 805 | -345.8538 | -1.215104 | -3.618473 | -0.007496924 | 0.01057316 | 0 | 0 | 0 | 0 | 0 | 0 | 0
3750.0A/m/0Hz | 806 | -342.2381 | -1.211665 | -3.580644 | -0.007475703 | 0.01098206 | 0 | 0 | 0 | 0 | 0 | 0 | 0
3750.0A/m/0Hz | 807 | -337.9573 | -1.207537 | -3.535856 | -0.007450233 | 0.01191671 | 0 | 0 | 0 | 0 | 0 | 0 | 0
3750.0A/m/0Hz | 808 | -332.5961 | -1.202409 | -3.479765 | -0.007418596 | 0.01229641 | 0 | 0 | 0 | 0 | 0 | 0 | 0
3750.0A/m/0Hz | 809 | -328.3573 | -1.198009 | -3.435417 | -0.007391453 | 0.01031029 | 0 | 0 | 0 | 0 | 0 | 0 | 0
3750.0A/m/0Hz | 810 | -323.3414 | -1.192801 | -3.382939 | -0.007359321 | 0.009784552 | 0 | 0 | 0 | 0 | 0 | 0 | 0
3750.0A/m/0Hz | 811 | -318.7293 | -1.187752 | -3.334684 | -0.00732817 | 0.01109889 | 0 | 0 | 0 | 0 | 0 | 0 | 0
3750.0A/m/0Hz | 812 | -315.1298 | -1.183845 | -3.297025 | -0.007304059 | 0.01185829 | 0 | 0 | 0 | 0 | 0 | 0 | 0
3750.0A/m/0Hz | 813 | -312.8664 | -1.181105 | -3.273344 | -0.007287159 | 0.01083603 | 0 | 0 | 0 | 0 | 0 | 0 | 0
3750.0A/m/0Hz | 814 | -309.5878 | -1.177381 | -3.239042 | -0.007264178 | 0.0103687 | 0 | 0 | 0 | 0 | 0 | 0 | 0
3750.0A/m/0Hz | 815 | -305.8845 | -1.172981 | -3.200297 | -0.007237035 | 0.009842967 | 0 | 0 | 0 | 0 | 0 | 0 | 0
3750.0A/m/0Hz | 816 | -301.347 | -1.167562 | -3.152824 | -0.007203602 | 0.01212116 | 0 | 0 | 0 | 0 | 0 | 0 | 0
3750.0A/m/0Hz | 817 | -297.1467 | -1.16261 | -3.108879 | -0.007173046 | 0.01206275 | 0 | 0 | 0 | 0 | 0 | 0 | 0
3750.0A/m/0Hz | 818 | -293.321 | -1.157718 | -3.068852 | -0.007142864 | 0.01314343 | 0 | 0 | 0 | 0 | 0 | 0 | 0
3750.0A/m/0Hz | 819 | -289.438 | -1.152726 | -3.028227 | -0.007112063 | 0.01142018 | 0 | 0 | 0 | 0 | 0 | 0 | 0
3750.0A/m/0Hz | 820 | -286.7744 | -1.149158 | -3.000358 | -0.007090049 | 0.01258848 | 0 | 0 | 0 | 0 | 0 | 0 | 0
3750.0A/m/0Hz | 821 | -283.546 | -1.144791 | -2.966581 | -0.00706311 | 0.01255928 | 0 | 0 | 0 | 0 | 0 | 0 | 0
3750.0A/m/0Hz | 822 | -280.9803 | -1.141479 | -2.939738 | -0.007042674 | 0.0130850125 | 0 | 0 | 0 | 0 | 0 | 0 | 0
3750.0A/m/0Hz | 823 | -277.8872 | -1.137202 | -2.907377 | -0.007016287 | 0.01279294 | 0 | 0 | 0 | 0 | 0 | 0 | 0
3750.0A/m/0Hz | 824 | -275.5281 | -1.133609 | -2.882694 | -0.006994114 | 0.01215036875 | 0 | 0 | 0 | 0 | 0 | 0 | 0
3750.0A/m/0Hz | 825 | -271.9181 | -1.128394 | -2.844926 | -0.006961942 | 0.01168305 | 0 | 0 | 0 | 0 | 0 | 0 | 0
3750.0A/m/0Hz | 826 | -268.5707 | -1.123497 | -2.809904 | -0.00693173 | 0.01142018 | 0 | 0 | 0 | 0 | 0 | 0 | 0
3750.0A/m/0Hz | 827 | -264.1569 | -1.116898 | -2.763725 | -0.006891013 | 0.01077761 | 0 | 0 | 0 | 0 | 0 | 0 | 0
3750.0A/m/0Hz | 828 | -261.6811 | -1.113021 | -2.737821 | -0.006867096 | 0.01293897 | 0 | 0 | 0 | 0 | 0 | 0 | 0
3750.0A/m/0Hz | 829 | -259.7081 | -1.110134 | -2.717179 | -0.006849284 | 0.0130558 | 0 | 0 | 0 | 0 | 0 | 0 | 0
3750.0A/m/0Hz | 830 | -256.8041 | -1.105513 | -2.686796 | -0.006820768 | 0.01080682 | 0 | 0 | 0 | 0 | 0 | 0 | 0
3750.0A/m/0Hz | 831 | -252.1266 | -1.097955 | -2.637858 | -0.00677414 | 0.0118875 | 0 | 0 | 0 | 0 | 0 | 0 | 0
3750.0A/m/0Hz | 832 | -248.2611 | -1.091631 | -2.597416 | -0.00673512 | 0.009784552 | 0 | 0 | 0 | 0 | 0 | 0 | 0
3750.0A/m/0Hz | 833 | -247.1667 | -1.089498 | -2.585966 | -0.006721962 | 0.01089444 | 0 | 0 | 0 | 0 | 0 | 0 | 0
3750.0A/m/0Hz | 834 | -245.0888 | -1.086493 | -2.564225 | -0.006703424 | 0.01241324 | 0 | 0 | 0 | 0 | 0 | 0 | 0
3750.0A/m/0Hz | 835 | -243.0878 | -1.083128 | -2.54329 | -0.006682661 | 0.009784552 | 0 | 0 | 0 | 0 | 0 | 0 | 0
3750.0A/m/0Hz | 836 | -240.7193 | -1.078972 | -2.51851 | -0.006657018 | 0.0107484 | 0 | 0 | 0 | 0 | 0 | 0 | 0
3750.0A/m/0Hz | 837 | -237.8036 | -1.073859 | -2.488004 | -0.006625473 | 0.009959797 | 0 | 0 | 0 | 0 | 0 | 0 | 0
3750.0A/m/0Hz | 838 | -234.308 | -1.067497 | -2.451432 | -0.006586219 | 0.01159542 | 0 | 0 | 0 | 0 | 0 | 0 | 0
3750.0A/m/0Hz | 839 | -231.7937 | -1.063211 | -2.425126 | -0.006559777 | 0.01200433 | 0 | 0 | 0 | 0 | 0 | 0 | 0
3750.0A/m/0Hz | 840 | -229.6643 | -1.05908 | -2.402848 | -0.006534288 | 0.008002887 | 0 | 0 | 0 | 0 | 0 | 0 | 0
3750.0A/m/0Hz | 841 | -228.2596 | -1.056297 | -2.388151 | -0.006517121 | 0.01115731 | 0 | 0 | 0 | 0 | 0 | 0 | 0
3750.0A/m/0Hz | 842 | -227.087 | -1.054427 | -2.375883 | -0.006505579 | 0.01191671 | 0 | 0 | 0 | 0 | 0 | 0 | 0
3750.0A/m/0Hz | 843 | -224.2903 | -1.049233 | -2.346623 | -0.006473538 | 0.009609306 | 0 | 0 | 0 | 0 | 0 | 0 | 0
3750.0A/m/0Hz | 844 | -220.9744 | -1.042988 | -2.31193 | -0.006435004 | 0.0111281 | 0 | 0 | 0 | 0 | 0 | 0 | 0
3750.0A/m/0Hz | 845 | -218.4437 | -1.03783 | -2.285453 | -0.006403181 | 0.01083603 | 0 | 0 | 0 | 0 | 0 | 0 | 0
3750.0A/m/0Hz | 846 | -216.1942 | -1.033394 | -2.261918 | -0.006375813 | 0.01101127 | 0 | 0 | 0 | 0 | 0 | 0 | 0
3750.0A/m/0Hz | 847 | -214.4184 | -1.029675 | -2.243339 | -0.006352866 | 0.01013504 | 0 | 0 | 0 | 0 | 0 | 0 | 0
3750.0A/m/0Hz | 848 | -213.2634 | -1.027615 | -2.231254 | -0.006340157 | 0.01104048 | 0 | 0 | 0 | 0 | 0 | 0 | 0
3750.0A/m/0Hz | 849 | -211.1632 | -1.02343 | -2.209281 | -0.006314338 | 0.0103395 | 0 | 0 | 0 | 0 | 0 | 0 | 0
3750.0A/m/0Hz | 850 | -208.5112 | -1.017995 | -2.181535 | -0.006280803 | 0.01086523 | 0 | 0 | 0 | 0 | 0 | 0 | 0
3750.0A/m/0Hz | 851 | -204.6866 | -1.009974 | -2.14152 | -0.006231319 | 0.01136176 | 0 | 0 | 0 | 0 | 0 | 0 | 0
3750.0A/m/0Hz | 852 | -201.191 | -1.00259 | -2.104948 | -0.00618576 | 0.01083603 | 0 | 0 | 0 | 0 | 0 | 0 | 0
3750.0A/m/0Hz | 853 | -199.9578 | -0.9998351 | -2.092045 | -0.006168762 | 0.01124493 | 0 | 0 | 0 | 0 | 0 | 0 | 0
3750.0A/m/0Hz | 854 | -199.8481 | -0.9993157 | -2.090898 | -0.006165557 | 0.00993059 | 0 | 0 | 0 | 0 | 0 | 0 | 0
3750.0A/m/0Hz | 855 | -199.0185 | -0.9979618 | -2.082218 | -0.006157204 | 0.01232561 | 0 | 0 | 0 | 0 | 0 | 0 | 0
3750.0A/m/0Hz | 856 | -196.3688 | -0.99249 | -2.054496 | -0.006123444 | 0.01197512 | 0 | 0 | 0 | 0 | 0 | 0 | 0
3750.0A/m/0Hz | 857 | -192.9048 | -0.9849913 | -2.018254 | -0.006077179 | 0.01168305 | 0 | 0 | 0 | 0 | 0 | 0 | 0
3750.0A/m/0Hz | 858 | -189.1233 | -0.976244 | -1.978691 | -0.006023209 | 0.01066078 | 0 | 0 | 0 | 0 | 0 | 0 | 0
3750.0A/m/0Hz | 859 | -185.6102 | -0.9683249 | -1.941935 | -0.00597435 | 0.01057316 | 0 | 0 | 0 | 0 | 0 | 0 | 0
3750.0A/m/0Hz | 860 | -185.4014 | -0.9672314 | -1.93975 | -0.005967604 | 0.01147859 | 0 | 0 | 0 | 0 | 0 | 0 | 0
3750.0A/m/0Hz | 861 | -185.3011 | -0.9670772 | -1.9387 | -0.005966653 | 0.01133256 | 0 | 0 | 0 | 0 | 0 | 0 | 0
3750.0A/m/0Hz | 862 | -184.3093 | -0.9653742 | -1.928324 | -0.005956146 | 0.01179988 | 0 | 0 | 0 | 0 | 0 | 0 | 0
3750.0A/m/0Hz | 863 | -181.6363 | -0.9591509 | -1.900358 | -0.005917749 | 0.01229641 | 0 | 0 | 0 | 0 | 0 | 0 | 0
3750.0A/m/0Hz | 864 | -176.4034 | -0.9469738 | -1.845609 | -0.005842619 | 0.01182908 | 0 | 0 | 0 | 0 | 0 | 0 | 0
3750.0A/m/0Hz | 865 | -172.566 | -0.9375462 | -1.805461 | -0.005784453 | 0.01276373 | 0 | 0 | 0 | 0 | 0 | 0 | 0
3750.0A/m/0Hz | 866 | -171.5206 | -0.9344956 | -1.794523 | -0.005765631 | 0.01118652 | 0 | 0 | 0 | 0 | 0 | 0 | 0
3750.0A/m/0Hz | 867 | -171.4413 | -0.9342624 | -1.793693 | -0.005764192 | 0.01223799 | 0 | 0 | 0 | 0 | 0 | 0 | 0
3750.0A/m/0Hz | 868 | -170.5195 | -0.9324904 | -1.784049 | -0.00575326 | 0.01253007 | 0 | 0 | 0 | 0 | 0 | 0 | 0
3750.0A/m/0Hz | 869 | -168.5909 | -0.928051 | -1.763871 | -0.005725869 | 0.01080682 | 0 | 0 | 0 | 0 | 0 | 0 | 0
3750.0A/m/0Hz | 870 | -163.9741 | -0.9163402 | -1.715568 | -0.005653616 | 0.01083603 | 0 | 0 | 0 | 0 | 0 | 0 | 0
3750.0A/m/0Hz | 871 | -159.7831 | -0.905845 | -1.67172 | -0.005588864 | 0.01048553 | 0 | 0 | 0 | 0 | 0 | 0 | 0
3750.0A/m/0Hz | 872 | -158.3725 | -0.9019712 | -1.656962 | -0.005564963 | 0.01144939 | 0 | 0 | 0 | 0 | 0 | 0 | 0
3750.0A/m/0Hz | 873 | -158.2407 | -0.9015033 | -1.655583 | -0.005562076 | 0.01039791 | 0 | 0 | 0 | 0 | 0 | 0 | 0
3750.0A/m/0Hz | 874 | -157.1883 | -0.8992284 | -1.644571875 | -0.005548041 | 0.01127414 | 0 | 0 | 0 | 0 | 0 | 0 | 0
3750.0A/m/0Hz | 875 | -155.5268 | -0.8952261 | -1.627189 | -0.005523347 | 0.01063157 | 0 | 0 | 0 | 0 | 0 | 0 | 0
3750.0A/m/0Hz | 876 | -152.6286 | -0.8874304 | -1.596867 | -0.005475249 | 0.01273452 | 0 | 0 | 0 | 0 | 0 | 0 | 0
3750.0A/m/0Hz | 877 | -149.4142 | -0.8791501 | -1.563236 | -0.005424162 | 0.01293897 | 0 | 0 | 0 | 0 | 0 | 0 | 0
3750.0A/m/0Hz | 878 | -146.5207 | -0.8718127 | -1.532963 | -0.005378892 | 0.01212116 | 0 | 0 | 0 | 0 | 0 | 0 | 0
3750.0A/m/0Hz | 879 | -146.012 | -0.8695625 | -1.527641 | -0.005365008 | 0.01209195 | 0 | 0 | 0 | 0 | 0 | 0 | 0
3750.0A/m/0Hz | 880 | -145.9933 | -0.8694157 | -1.527445 | -0.005364103 | 0.01045633 | 0 | 0 | 0 | 0 | 0 | 0 | 0
3750.0A/m/0Hz | 881 | -145.3131 | -0.8678475 | -1.520329 | -0.005354427 | 0.0115078 | 0 | 0 | 0 | 0 | 0 | 0 | 0
3750.0A/m/0Hz | 882 | -142.416 | -0.8604661 | -1.490019 | -0.005308885 | 0.01217958 | 0 | 0 | 0 | 0 | 0 | 0 | 0
3750.0A/m/0Hz | 883 | -138.1528 | -0.8488689 | -1.445414 | -0.005237333 | 0.01095286 | 0 | 0 | 0 | 0 | 0 | 0 | 0
3750.0A/m/0Hz | 884 | -134.8182 | -0.839177 | -1.410526 | -0.005177537 | 0.01241324 | 0 | 0 | 0 | 0 | 0 | 0 | 0
3750.0A/m/0Hz | 885 | -134.383 | -0.8378311 | -1.405973 | -0.005169233 | 0.01095286 | 0 | 0 | 0 | 0 | 0 | 0 | 0
3750.0A/m/0Hz | 886 | -134.4623 | -0.8377284 | -1.406803 | -0.005168599 | 0.01066078 | 0 | 0 | 0 | 0 | 0 | 0 | 0
3750.0A/m/0Hz | 887 | -132.879 | -0.8341182 | -1.390238 | -0.005146325 | 0.01182908 | 0 | 0 | 0 | 0 | 0 | 0 | 0
3750.0A/m/0Hz | 888 | -129.1385 | -0.8237062 | -1.351103 | -0.005082085 | 0.01235482 | 0 | 0 | 0 | 0 | 0 | 0 | 0
3750.0A/m/0Hz | 889 | -126.1936 | -0.8151282 | -1.320292 | -0.005029161 | 0.009638514 | 0 | 0 | 0 | 0 | 0 | 0 | 0
3750.0A/m/0Hz | 890 | -124.6745 | -0.8103945 | -1.304399 | -0.004999955 | 0.011215725 | 0 | 0 | 0 | 0 | 0 | 0 | 0
3750.0A/m/0Hz | 891 | -124.4855 | -0.8098185 | -1.302421 | -0.004996401 | 0.01253007 | 0 | 0 | 0 | 0 | 0 | 0 | 0
3750.0A/m/0Hz | 892 | -123.6594 | -0.8078834 | -1.293778 | -0.004984462 | 0.01375679 | 0 | 0 | 0 | 0 | 0 | 0 | 0
3750.0A/m/0Hz | 893 | -122.565 | -0.8046487 | -1.282328 | -0.004964505 | 0.01124493 | 0 | 0 | 0 | 0 | 0 | 0 | 0
3750.0A/m/0Hz | 894 | -120.081 | -0.7978227 | -1.256339 | -0.00492239 | 0.01244244 | 0 | 0 | 0 | 0 | 0 | 0 | 0
3750.0A/m/0Hz | 895 | -116.7056 | -0.7877288 | -1.221025 | -0.004860112 | 0.009813759375 | 0 | 0 | 0 | 0 | 0 | 0 | 0
3750.0A/m/0Hz | 896 | -114.0477 | -0.7799824 | -1.193217 | -0.004812319 | 0.01104048 | 0 | 0 | 0 | 0 | 0 | 0 | 0
3750.0A/m/0Hz | 897 | -113.301 | -0.7774509 | -1.185404 | -0.0047967 | 0.01118652 | 0 | 0 | 0 | 0 | 0 | 0 | 0
3750.0A/m/0Hz | 898 | -113.3687 | -0.777444 | -1.186112 | -0.004796657 | 0.01066078 | 0 | 0 | 0 | 0 | 0 | 0 | 0
3750.0A/m/0Hz | 899 | -112.5123 | -0.7756068 | -1.177152 | -0.004785323 | 0.009813759375 | 0 | 0 | 0 | 0 | 0 | 0 | 0
3750.0A/m/0Hz | 900 | -109.9501 | -0.7682711 | -1.150346 | -0.004740063 | 0.01165384 | 0 | 0 | 0 | 0 | 0 | 0 | 0
3750.0A/m/0Hz | 901 | -106.0298 | -0.7562849 | -1.10933 | -0.004666111 | 0.01136176 | 0 | 0 | 0 | 0 | 0 | 0 | 0
3750.0A/m/0Hz | 902 | -102.9613 | -0.7468156 | -1.077226 | -0.004607687 | 0.01025187 | 0 | 0 | 0 | 0 | 0 | 0 | 0
3750.0A/m/0Hz | 903 | -102.1084 | -0.7437989 | -1.068302 | -0.004589075 | 0.01022267 | 0 | 0 | 0 | 0 | 0 | 0 | 0
3750.0A/m/0Hz | 904 | -101.9684 | -0.7434143 | -1.0668375 | -0.004586702 | 0.01115731 | 0 | 0 | 0 | 0 | 0 | 0 | 0
3750.0A/m/0Hz | 905 | -101.2228 | -0.741705 | -1.059037 | -0.004576156 | 0.01013504 | 0 | 0 | 0 | 0 | 0 | 0 | 0
3750.0A/m/0Hz | 906 | -99.11334 | -0.7350994 | -1.036967 | -0.004535401 | 0.008645455 | 0 | 0 | 0 | 0 | 0 | 0 | 0
3750.0A/m/0Hz | 907 | -95.79744 | -0.7246173 | -1.002275 | -0.004470728 | 0.01104048 | 0 | 0 | 0 | 0 | 0 | 0 | 0
3750.0A/m/0Hz | 908 | -92.65889 | -0.7151898 | -0.9694376 | -0.004412563 | 0.01142018 | 0 | 0 | 0 | 0 | 0 | 0 | 0
3750.0A/m/0Hz | 909 | -91.16545 | -0.7107038 | -0.9538126 | -0.004384885 | 0.01115731 | 0 | 0 | 0 | 0 | 0 | 0 | 0
3750.0A/m/0Hz | 910 | -90.86443 | -0.7093127 | -0.9506632 | -0.004376303 | 0.01168305 | 0 | 0 | 0 | 0 | 0 | 0 | 0
3750.0A/m/0Hz | 911 | -90.77109 | -0.7091013 | -0.9496866 | -0.004374998 | 0.01293897 | 0 | 0 | 0 | 0 | 0 | 0 | 0
3750.0A/m/0Hz | 912 | -90.08387 | -0.707385 | -0.9424967 | -0.004364409 | 0.01174146 | 0 | 0 | 0 | 0 | 0 | 0 | 0
3750.0A/m/0Hz | 913 | -87.41902 | -0.6990374 | -0.9146158 | -0.004312906 | 0.01250086 | 0 | 0 | 0 | 0 | 0 | 0 | 0
3750.0A/m/0Hz | 914 | -82.74619 | -0.6840398 | -0.8657267 | -0.004220374 | 0.01118652 | 0 | 0 | 0 | 0 | 0 | 0 | 0
3750.0A/m/0Hz | 915 | -79.05927 | -0.6719827 | -0.8271524 | -0.004145985 | 0.01007663 | 0 | 0 | 0 | 0 | 0 | 0 | 0
3750.0A/m/0Hz | 916 | -77.89135 | -0.6676886 | -0.8149332 | -0.004119491 | 0.01068999 | 0 | 0 | 0 | 0 | 0 | 0 | 0
3750.0A/m/0Hz | 917 | -77.91002 | -0.6673824 | -0.8151285 | -0.004117602 | 0.01095286 | 0 | 0 | 0 | 0 | 0 | 0 | 0
3750.0A/m/0Hz | 918 | -77.84118 | -0.6673103 | -0.8144083 | -0.004117157 | 0.01127414 | 0 | 0 | 0 | 0 | 0 | 0 | 0
3750.0A/m/0Hz | 919 | -76.6301 | -0.6641969 | -0.8017374 | -0.004097948 | 0.0107192 | 0 | 0 | 0 | 0 | 0 | 0 | 0
3750.0A/m/0Hz | 920 | -72.14978 | -0.6498524 | -0.7548624 | -0.004009446 | 0.01077761 | 0 | 0 | 0 | 0 | 0 | 0 | 0
3750.0A/m/0Hz | 921 | -67.15026 | -0.6330487 | -0.7025553 | -0.003905771 | 0.01106969 | 0 | 0 | 0 | 0 | 0 | 0 | 0
3750.0A/m/0Hz | 922 | -65.35347 | -0.6272354 | -0.6837564 | -0.003869904 | 0.01101127 | 0 | 0 | 0 | 0 | 0 | 0 | 0
3750.0A/m/0Hz | 923 | -65.22513 | -0.6264228 | -0.6824137 | -0.00386489 | 0.009813759375 | 0 | 0 | 0 | 0 | 0 | 0 | 0
3750.0A/m/0Hz | 924 | -65.19713 | -0.626353 | -0.6821207 | -0.003864459 | 0.009696929 | 0 | 0 | 0 | 0 | 0 | 0 | 0
3750.0A/m/0Hz | 925 | -63.86937 | -0.6227678 | -0.6682291 | -0.00384234 | 0.01025187 | 0 | 0 | 0 | 0 | 0 | 0 | 0
3750.0A/m/0Hz | 926 | -61.15551 | -0.6134311 | -0.6398355 | -0.003784734 | 0.01092365 | 0 | 0 | 0 | 0 | 0 | 0 | 0
3750.0A/m/0Hz | 927 | -57.2154 | -0.6000272 | -0.5986124 | -0.003702035 | 0.01127414 | 0 | 0 | 0 | 0 | 0 | 0 | 0
3750.0A/m/0Hz | 928 | -54.65672 | -0.5913675 | -0.5718424 | -0.003648606 | 0.01235482 | 0 | 0 | 0 | 0 | 0 | 0 | 0
3750.0A/m/0Hz | 929 | -54.30553 | -0.5897662 | -0.5681681 | -0.003638727 | 0.01212116 | 0 | 0 | 0 | 0 | 0 | 0 | 0
3750.0A/m/0Hz | 930 | -54.24953 | -0.5895378 | -0.5675821 | -0.003637318 | 0.01206275 | 0 | 0 | 0 | 0 | 0 | 0 | 0
3750.0A/m/0Hz | 931 | -52.56941 | -0.5845442 | -0.550004 | -0.003606509 | 0.01007663 | 0 | 0 | 0 | 0 | 0 | 0 | 0
3750.0A/m/0Hz | 932 | -49.208 | -0.5725434 | -0.5148355 | -0.003532466 | 0.0118875 | 0 | 0 | 0 | 0 | 0 | 0 | 0
3750.0A/m/0Hz | 933 | -46.07645 | -0.5615865 | -0.482071875 | -0.003464865 | 0.01162463 | 0 | 0 | 0 | 0 | 0 | 0 | 0
3750.0A/m/0Hz | 934 | -45.59225 | -0.5598757 | -0.477006 | -0.003454309 | 0.0111281 | 0 | 0 | 0 | 0 | 0 | 0 | 0
3750.0A/m/0Hz | 935 | -45.66226 | -0.5596758 | -0.4777384 | -0.003453076 | 0.01001821 | 0 | 0 | 0 | 0 | 0 | 0 | 0
3750.0A/m/0Hz | 936 | -44.79419 | -0.5577496 | -0.4686563 | -0.003441192 | 0.01101127 | 0 | 0 | 0 | 0 | 0 | 0 | 0
3750.0A/m/0Hz | 937 | -42.37903 | -0.5490663 | -0.4433878 | -0.003387618 | 0.009726137 | 0 | 0 | 0 | 0 | 0 | 0 | 0
3750.0A/m/0Hz | 938 | -38.61743 | -0.5355369 | -0.4040323 | -0.003304144 | 0.009696929 | 0 | 0 | 0 | 0 | 0 | 0 | 0
3750.0A/m/0Hz | 939 | -34.98417 | -0.52293 | -0.3660196 | -0.003226363 | 0.009813759375 | 0 | 0 | 0 | 0 | 0 | 0 | 0
3750.0A/m/0Hz | 940 | -34.09511 | -0.5190841 | -0.3567179 | -0.003202634 | 0.01174146 | 0 | 0 | 0 | 0 | 0 | 0 | 0
3750.0A/m/0Hz | 941 | -34.04144 | -0.5188001 | -0.3561563 | -0.003200882 | 0.008908323 | 0 | 0 | 0 | 0 | 0 | 0 | 0
3750.0A/m/0Hz | 942 | -33.41256 | -0.5166442 | -0.3495768 | -0.003187581 | 0.01066078 | 0 | 0 | 0 | 0 | 0 | 0 | 0
3750.0A/m/0Hz | 943 | -31.68577 | -0.5106346 | -0.3315104 | -0.003150503 | 0.01106969 | 0 | 0 | 0 | 0 | 0 | 0 | 0
3750.0A/m/0Hz | 944 | -28.90075 | -0.5006747 | -0.3023722 | -0.003089052 | 0.009989005 | 0 | 0 | 0 | 0 | 0 | 0 | 0
3750.0A/m/0Hz | 945 | -25.56034 | -0.4881129 | -0.2674234375 | -0.003011549 | 0.01019346 | 0 | 0 | 0 | 0 | 0 | 0 | 0
3750.0A/m/0Hz | 946 | -24.28509 | -0.4829258 | -0.2540812 | -0.002979545 | 0.01165384 | 0 | 0 | 0 | 0 | 0 | 0 | 0
3750.0A/m/0Hz | 947 | -24.22558 | -0.4825631 | -0.2534586 | -0.002977308 | 0.008499417 | 0 | 0 | 0 | 0 | 0 | 0 | 0
3750.0A/m/0Hz | 948 | -24.27692 | -0.482487 | -0.2539957 | -0.002976838 | 0.008557832 | 0 | 0 | 0 | 0 | 0 | 0 | 0
3750.0A/m/0Hz | 949 | -23.50453 | -0.4805116 | -0.2459146 | -0.002964651 | 0.01095286 | 0 | 0 | 0 | 0 | 0 | 0 | 0
3750.0A/m/0Hz | 950 | -19.36841 | -0.464929 | -0.2026407 | -0.002868509 | 0.01019346 | 0 | 0 | 0 | 0 | 0 | 0 | 0
3750.0A/m/0Hz | 951 | -14.25455 | -0.4447311 | -0.1491373 | -0.002743892 | 0.01007663 | 0 | 0 | 0 | 0 | 0 | 0 | 0
3750.0A/m/0Hz | 952 | -12.56043 | -0.4382719 | -0.1314127 | -0.002704041 | 0.01089444 | 0 | 0 | 0 | 0 | 0 | 0 | 0
3750.0A/m/0Hz | 953 | -12.19524 | -0.4366388 | -0.1275919 | -0.002693965 | 0.01042712 | 0 | 0 | 0 | 0 | 0 | 0 | 0
3750.0A/m/0Hz | 954 | -12.20107 | -0.4363686 | -0.1276529 | -0.002692298 | 0.009580098 | 0 | 0 | 0 | 0 | 0 | 0 | 0
3750.0A/m/0Hz | 955 | -11.15217 | -0.4328972 | -0.1166788 | -0.00267088 | 0.01095286 | 0 | 0 | 0 | 0 | 0 | 0 | 0
3750.0A/m/0Hz | 956 | -8.581819 | -0.423054 | -0.08978671875 | -0.00261015 | 0.00943406 | 0 | 0 | 0 | 0 | 0 | 0 | 0
3750.0A/m/0Hz | 957 | -5.289254 | -0.4095428 | -0.05533848 | -0.002526789 | 0.01007663 | 0 | 0 | 0 | 0 | 0 | 0 | 0
3750.0A/m/0Hz | 958 | -2.34088 | -0.3968388 | -0.02449131 | -0.002448408 | 0.01054395 | 0 | 0 | 0 | 0 | 0 | 0 | 0
3750.0A/m/0Hz | 959 | -2.223039 | -0.3963665 | -0.0232584 | -0.002445494 | 0.0115078 | 0 | 0 | 0 | 0 | 0 | 0 | 0
3750.0A/m/0Hz | 960 | -2.297711 | -0.3962057 | -0.02403965 | -0.002444501 | 0.01101127 | 0 | 0 | 0 | 0 | 0 | 0 | 0
3750.0A/m/0Hz | 961 | -0.9571165 | -0.3915085 | -0.01001377 | -0.002415521 | 0.01101127 | 0 | 0 | 0 | 0 | 0 | 0 | 0
3750.0A/m/0Hz | 962 | 3.263013 | -0.37352 | 0.0341390625 | -0.002304536 | 0.01092365 | 0 | 0 | 0 | 0 | 0 | 0 | 0
3750.0A/m/0Hz | 963 | 6.973274 | -0.3567153 | 0.07295742 | -0.002200855 | 0.009258815 | 0 | 0 | 0 | 0 | 0 | 0 | 0
3750.0A/m/0Hz | 964 | 7.966177 | -0.3519455 | 0.08334561 | -0.002171426 | 0.01095286 | 0 | 0 | 0 | 0 | 0 | 0 | 0
3750.0A/m/0Hz | 965 | 7.945175 | -0.3515413 | 0.08312588 | -0.002168932 | 0.01142018 | 0 | 0 | 0 | 0 | 0 | 0 | 0
3750.0A/m/0Hz | 966 | 8.016347 | -0.3514426 | 0.08387051 | -0.002168323 | 0.01063157 | 0 | 0 | 0 | 0 | 0 | 0 | 0
3750.0A/m/0Hz | 967 | 9.76297 | -0.3448766 | 0.1021444 | -0.002127812 | 0.0107484 | 0 | 0 | 0 | 0 | 0 | 0 | 0
3750.0A/m/0Hz | 968 | 13.58757 | -0.3259972 | 0.1421591 | -0.002011331 | 0.008674662 | 0 | 0 | 0 | 0 | 0 | 0 | 0
3750.0A/m/0Hz | 969 | 17.02598 | -0.3089324 | 0.1781332 | -0.001906045 | 0.01054395 | 0 | 0 | 0 | 0 | 0 | 0 | 0
3750.0A/m/0Hz | 970 | 18.83211 | -0.2993211 | 0.1970297 | -0.001846745 | 0.009959797 | 0 | 0 | 0 | 0 | 0 | 0 | 0
3750.0A/m/0Hz | 971 | 19.07596 | -0.2983281 | 0.199581 | -0.001840618 | 0.0122672 | 0 | 0 | 0 | 0 | 0 | 0 | 0
3750.0A/m/0Hz | 972 | 18.97912 | -0.2981804 | 0.1985678 | -0.001839707 | 0.01066078 | 0 | 0 | 0 | 0 | 0 | 0 | 0
3750.0A/m/0Hz | 973 | 20.24504 | -0.2927486 | 0.2118124 | -0.001806194 | 0.0118875 | 0 | 0 | 0 | 0 | 0 | 0 | 0
3750.0A/m/0Hz | 974 | 22.73021 | -0.278781 | 0.2378134 | -0.001720017 | 0.01060237 | 0 | 0 | 0 | 0 | 0 | 0 | 0
3750.0A/m/0Hz | 975 | 25.83493 | -0.2610483 | 0.2702963 | -0.00161061 | 0.0115078 | 0 | 0 | 0 | 0 | 0 | 0 | 0
3750.0A/m/0Hz | 976 | 27.45204 | -0.2501466 | 0.2872152 | -0.001543349 | 0.01039791 | 0 | 0 | 0 | 0 | 0 | 0 | 0
3750.0A/m/0Hz | 977 | 27.73323 | -0.2484066 | 0.2901571 | -0.001532614 | 0.01042712 | 0 | 0 | 0 | 0 | 0 | 0 | 0
3750.0A/m/0Hz | 978 | 27.7554 | -0.2481087 | 0.2903890625 | -0.001530776 | 0.01092365 | 0 | 0 | 0 | 0 | 0 | 0 | 0
3750.0A/m/0Hz | 979 | 28.36678 | -0.2454588 | 0.2967855 | -0.001514426 | 0.01007663 | 0 | 0 | 0 | 0 | 0 | 0 | 0
3750.0A/m/0Hz | 980 | 30.21724 | -0.233653 | 0.3161459 | -0.001441587 | 0.009404853 | 0 | 0 | 0 | 0 | 0 | 0 | 0
3750.0A/m/0Hz | 981 | 33.09444 | -0.2126527 | 0.3462484375 | -0.00131202 | 0.01197512 | 0 | 0 | 0 | 0 | 0 | 0 | 0
3750.0A/m/0Hz | 982 | 35.48861 | -0.1940272 | 0.3712973 | -0.001197105 | 0.01139097 | 0 | 0 | 0 | 0 | 0 | 0 | 0
3750.0A/m/0Hz | 983 | 36.39051 | -0.1854707 | 0.3807333 | -0.001144313 | 0.01066078 | 0 | 0 | 0 | 0 | 0 | 0 | 0
3750.0A/m/0Hz | 984 | 36.71836 | -0.1831308 | 0.3841635 | -0.001129876 | 0.01042712 | 0 | 0 | 0 | 0 | 0 | 0 | 0
3750.0A/m/0Hz | 985 | 36.74403 | -0.1825004 | 0.384432 | -0.001125987 | 0.01031029 | 0 | 0 | 0 | 0 | 0 | 0 | 0
3750.0A/m/0Hz | 986 | 37.22823 | -0.1792901 | 0.3894979 | -0.00110618 | 0.009872175 | 0 | 0 | 0 | 0 | 0 | 0 | 0
3750.0A/m/0Hz | 987 | 38.69833 | -0.1665794 | 0.4048788 | -0.001027758 | 0.01115731 | 0 | 0 | 0 | 0 | 0 | 0 | 0
3750.0A/m/0Hz | 988 | 40.9875 | -0.1436413 | 0.428829 | -0.000886235 | 0.01229641 | 0 | 0 | 0 | 0 | 0 | 0 | 0
3750.0A/m/0Hz | 989 | 42.38526 | -0.1279987 | 0.443453 | -0.000789724 | 0.01109889 | 0 | 0 | 0 | 0 | 0 | 0 | 0
3750.0A/m/0Hz | 990 | 42.90096 | -0.1222885 | 0.4488485 | -0.0007544928 | 0.0130266 | 0 | 0 | 0 | 0 | 0 | 0 | 0
3750.0A/m/0Hz | 991 | 43.05264 | -0.1209133 | 0.4504354 | -0.0007460086 | 0.009755344 | 0 | 0 | 0 | 0 | 0 | 0 | 0
3750.0A/m/0Hz | 992 | 43.12148 | -0.1202399 | 0.4511557 | -0.0007418537 | 0.01115731 | 0 | 0 | 0 | 0 | 0 | 0 | 0
3750.0A/m/0Hz | 993 | 43.64768 | -0.1158128 | 0.456661 | -0.0007145392 | 0.0126469 | 0 | 0 | 0 | 0 | 0 | 0 | 0
3750.0A/m/0Hz | 994 | 45.67082 | -0.09373337 | 0.477828 | -0.0005783141 | 0.01013504 | 0 | 0 | 0 | 0 | 0 | 0 | 0
3750.0A/m/0Hz | 995 | 48.48852 | -0.06209687 | 0.507308 | -0.000383124 | 0.009989005 | 0 | 0 | 0 | 0 | 0 | 0 | 0
3750.0A/m/0Hz | 996 | 50.50116 | -0.03646562 | 0.5283651 | -0.0002249848 | 0.01028108125 | 0 | 0 | 0 | 0 | 0 | 0 | 0
3750.0A/m/0Hz | 997 | 51.46023 | -0.02614312 | 0.5383993 | -0.0001612973 | 0.01051474 | 0 | 0 | 0 | 0 | 0 | 0 | 0
3750.0A/m/0Hz | 998 | 51.65158 | -0.02324783 | 0.5404013 | -0.000143434 | 0.01045633 | 0 | 0 | 0 | 0 | 0 | 0 | 0
3750.0A/m/0Hz | 999 | 51.75775 | -0.0222694 | 0.5415121 | -0.0001373973 | 0.01016425 | 0 | 0 | 0 | 0 | 0 | 0 | 0
3750.0A/m/0Hz | 1000 | 52.17895 | -0.01904862 | 0.5459188 | -0.0001175258 | 0.01136176 | 0 | 0 | 0 | 0 | 0 | 0 | 0
3750.0A/m/0Hz | 1001 | 53.40287 | -0.005929609 | 0.558724 | -3.658438e-05 | 0.01048553 | 0 | 0 | 0 | 0 | 0 | 0 | 0
3750.0A/m/0Hz | 1002 | 55.45518 | 0.01753237 | 0.5801962 | 0.0001081709 | 0.01042712 | 0 | 0 | 0 | 0 | 0 | 0 | 0
3750.0A/m/0Hz | 1003 | 57.48065 | 0.04074256 | 0.6013876 | 0.0002513726 | 0.01109889 | 0 | 0 | 0 | 0 | 0 | 0 | 0
3750.0A/m/0Hz | 1004 | 58.34871 | 0.04978993 | 0.6104696 | 0.0003071928 | 0.01004742 | 0 | 0 | 0 | 0 | 0 | 0 | 0
3750.0A/m/0Hz | 1005 | 58.52956 | 0.05209835 | 0.6123617 | 0.0003214353 | 0.01133256 | 0 | 0 | 0 | 0 | 0 | 0 | 0
3750.0A/m/0Hz | 1006 | 58.63107 | 0.05302344 | 0.6134237 | 0.0003271429 | 0.01182908 | 0 | 0 | 0 | 0 | 0 | 0 | 0
3750.0A/m/0Hz | 1007 | 59.07677 | 0.05666812 | 0.6180868 | 0.0003496298 | 0.009521683 | 0 | 0 | 0 | 0 | 0 | 0 | 0
3750.0A/m/0Hz | 1008 | 60.44419 | 0.07286784 | 0.6323935 | 0.0004495785 | 0.01004742 | 0 | 0 | 0 | 0 | 0 | 0 | 0
3750.0A/m/0Hz | 1009 | 63.10205 | 0.09926298 | 0.6602011 | 0.0006124307 | 0.009054361 | 0 | 0 | 0 | 0 | 0 | 0 | 0
3750.0A/m/0Hz | 1010 | 64.37847 | 0.1123371 | 0.6735556 | 0.0006930953 | 0.00943406 | 0 | 0 | 0 | 0 | 0 | 0 | 0
3750.0A/m/0Hz | 1011 | 64.88951 | 0.1175097 | 0.6789022 | 0.0007250091 | 0.01092365 | 0 | 0 | 0 | 0 | 0 | 0 | 0
3750.0A/m/0Hz | 1012 | 64.98868 | 0.1191489 | 0.6799398 | 0.0007351223 | 0.009755344 | 0 | 0 | 0 | 0 | 0 | 0 | 0
3750.0A/m/0Hz | 1013 | 65.02368 | 0.1193738 | 0.6803061 | 0.0007365101 | 0.01031029 | 0 | 0 | 0 | 0 | 0 | 0 | 0
3750.0A/m/0Hz | 1014 | 65.63039 | 0.1231859 | 0.6866537 | 0.0007600295 | 0.01051474 | 0 | 0 | 0 | 0 | 0 | 0 | 0
3750.0A/m/0Hz | 1015 | 67.67804 | 0.1423589 | 0.7080771 | 0.0008783227 | 0.0093464375 | 0 | 0 | 0 | 0 | 0 | 0 | 0
3750.0A/m/0Hz | 1016 | 70.4759 | 0.1676044 | 0.7373495 | 0.001034082 | 0.01010584 | 0 | 0 | 0 | 0 | 0 | 0 | 0
3750.0A/m/0Hz | 1017 | 73.28776 | 0.1921756 | 0.7667685 | 0.001185681 | 0.01115731 | 0 | 0 | 0 | 0 | 0 | 0 | 0
3750.0A/m/0Hz | 1018 | 74.03915 | 0.1981069 | 0.7746298 | 0.001222276 | 0.0103687 | 0 | 0 | 0 | 0 | 0 | 0 | 0
3750.0A/m/0Hz | 1019 | 74.15699 | 0.1995622 | 0.7758627 | 0.001231255 | 0.01042712 | 0 | 0 | 0 | 0 | 0 | 0 | 0
3750.0A/m/0Hz | 1020 | 74.14766 | 0.2001053 | 0.775765 | 0.001234605 | 0.008470209 | 0 | 0 | 0 | 0 | 0 | 0 | 0
3750.0A/m/0Hz | 1021 | 75.37508 | 0.2083889 | 0.7886068 | 0.001285713 | 0.0111281 | 0 | 0 | 0 | 0 | 0 | 0 | 0
3750.0A/m/0Hz | 1022 | 77.67124 | 0.2262598 | 0.8126303 | 0.001395973 | 0.01118652 | 0 | 0 | 0 | 0 | 0 | 0 | 0
3750.0A/m/0Hz | 1023 | 79.9499 | 0.2438253 | 0.8364706 | 0.001504348 | 0.01051474 | 0 | 0 | 0 | 0 | 0 | 0 | 0
3750.0A/m/0Hz | 1024 | 81.65102 | 0.2562572 | 0.8542685 | 0.00158105 | 0.01068999 | 0 | 0 | 0 | 0 | 0 | 0 | 0
3750.0A/m/0Hz | 1025 | 81.80736 | 0.2574078 | 0.8559042 | 0.001588149 | 0.01250086 | 0 | 0 | 0 | 0 | 0 | 0 | 0
3750.0A/m/0Hz | 1026 | 81.72686 | 0.2577228 | 0.8550619 | 0.001590093 | 0.01039791 | 0 | 0 | 0 | 0 | 0 | 0 | 0
3750.0A/m/0Hz | 1027 | 82.30323 | 0.2604873 | 0.8610921875 | 0.001607149 | 0.01010584 | 0 | 0 | 0 | 0 | 0 | 0 | 0
3750.0A/m/0Hz | 1028 | 84.41621 | 0.2746633 | 0.8831991 | 0.001694612 | 0.01109889 | 0 | 0 | 0 | 0 | 0 | 0 | 0
3750.0A/m/0Hz | 1029 | 89.97344 | 0.3118028 | 0.9413412 | 0.001923754 | 0.01217958 | 0 | 0 | 0 | 0 | 0 | 0 | 0
3750.0A/m/0Hz | 1030 | 90.43313 | 0.315024 | 0.9461508 | 0.001943628 | 0.01101127 | 0 | 0 | 0 | 0 | 0 | 0 | 0
3750.0A/m/0Hz | 1031 | 90.55681 | 0.3154688 | 0.9474447 | 0.001946373 | 0.01171225 | 0 | 0 | 0 | 0 | 0 | 0 | 0
3750.0A/m/0Hz | 1032 | 91.21602 | 0.318868 | 0.9543417 | 0.001967345 | 0.01104048 | 0 | 0 | 0 | 0 | 0 | 0 | 0
3750.0A/m/0Hz | 1033 | 93.67086 | 0.3334576 | 0.9800253 | 0.002057359 | 0.01241324 | 0 | 0 | 0 | 0 | 0 | 0 | 0
3750.0A/m/0Hz | 1034 | 96.30888 | 0.3490386 | 1.007625 | 0.002153491 | 0.01159542 | 0 | 0 | 0 | 0 | 0 | 0 | 0
3750.0A/m/0Hz | 1035 | 97.93883 | 0.3595892 | 1.024679 | 0.002218586 | 0.0111281 | 0 | 0 | 0 | 0 | 0 | 0 | 0
3750.0A/m/0Hz | 1036 | 98.09634 | 0.3605582 | 1.026327 | 0.002224564 | 0.01028108125 | 0 | 0 | 0 | 0 | 0 | 0 | 0
3750.0A/m/0Hz | 1037 | 98.06484 | 0.3607211 | 1.025997 | 0.002225569 | 0.01229641 | 0 | 0 | 0 | 0 | 0 | 0 | 0
3750.0A/m/0Hz | 1038 | 98.64121 | 0.3628713 | 1.032027 | 0.002238836 | 0.009989005 | 0 | 0 | 0 | 0 | 0 | 0 | 0
3750.0A/m/0Hz | 1039 | 101.1334 | 0.3757426 | 1.058101 | 0.002318249 | 0.0111281 | 0 | 0 | 0 | 0 | 0 | 0 | 0
3750.0A/m/0Hz | 1040 | 106.5051 | 0.4045157 | 1.114303 | 0.002495772 | 0.01115731 | 0 | 0 | 0 | 0 | 0 | 0 | 0
3750.0A/m/0Hz | 1041 | 108.8153 | 0.416696 | 1.138473 | 0.002570922 | 0.01066078 | 0 | 0 | 0 | 0 | 0 | 0 | 0
3750.0A/m/0Hz | 1042 | 109.3368 | 0.4196509 | 1.143929 | 0.002589154 | 0.01255928 | 0 | 0 | 0 | 0 | 0 | 0 | 0
3750.0A/m/0Hz | 1043 | 109.4278 | 0.4201585 | 1.14488125 | 0.002592285 | 0.01229641 | 0 | 0 | 0 | 0 | 0 | 0 | 0
3750.0A/m/0Hz | 1044 | 109.4243 | 0.4204203 | 1.144845 | 0.002593901 | 0.01215036875 | 0 | 0 | 0 | 0 | 0 | 0 | 0
3750.0A/m/0Hz | 1045 | 111.9223 | 0.4314664 | 1.17098 | 0.002662052 | 0.01142018 | 0 | 0 | 0 | 0 | 0 | 0 | 0
3750.0A/m/0Hz | 1046 | 115.4121 | 0.4481479 | 1.207491 | 0.002764973 | 0.01104048 | 0 | 0 | 0 | 0 | 0 | 0 | 0
3750.0A/m/0Hz | 1047 | 117.3874 | 0.4577249 | 1.228158 | 0.002824061 | 0.01133256 | 0 | 0 | 0 | 0 | 0 | 0 | 0
3750.0A/m/0Hz | 1048 | 118.0232 | 0.4610624 | 1.23481 | 0.002844653 | 0.01223799 | 0 | 0 | 0 | 0 | 0 | 0 | 0
3750.0A/m/0Hz | 1049 | 118.0559 | 0.4614336 | 1.235152 | 0.002846943 | 0.01296818 | 0 | 0 | 0 | 0 | 0 | 0 | 0
3750.0A/m/0Hz | 1050 | 118.1924 | 0.4616262 | 1.23658 | 0.002848131 | 0.01174146 | 0 | 0 | 0 | 0 | 0 | 0 | 0
3750.0A/m/0Hz | 1051 | 120.9028 | 0.4730843 | 1.264937 | 0.002918825 | 0.009901382 | 0 | 0 | 0 | 0 | 0 | 0 | 0
3750.0A/m/0Hz | 1052 | 124.9467 | 0.4912487 | 1.307247 | 0.003030896 | 0.01016425 | 0 | 0 | 0 | 0 | 0 | 0 | 0
3750.0A/m/0Hz | 1053 | 126.5428 | 0.4985317 | 1.323946 | 0.00307583 | 0.0107192 | 0 | 0 | 0 | 0 | 0 | 0 | 0
3750.0A/m/0Hz | 1054 | 126.6863 | 0.4996093 | 1.325448 | 0.003082479 | 0.009229607 | 0 | 0 | 0 | 0 | 0 | 0 | 0
3750.0A/m/0Hz | 1055 | 126.8112 | 0.4998182 | 1.326754 | 0.003083768 | 0.009667721 | 0 | 0 | 0 | 0 | 0 | 0 | 0
3750.0A/m/0Hz | 1056 | 128.1541 | 0.5046536 | 1.340804 | 0.003113601 | 0.01159542 | 0 | 0 | 0 | 0 | 0 | 0 | 0
3750.0A/m/0Hz | 1057 | 130.6113 | 0.514678 | 1.366512 | 0.00317545 | 0.01063157 | 0 | 0 | 0 | 0 | 0 | 0 | 0
3750.0A/m/0Hz | 1058 | 134.0054 | 0.5287919 | 1.402022 | 0.003262529 | 0.01147859 | 0 | 0 | 0 | 0 | 0 | 0 | 0
3750.0A/m/0Hz | 1059 | 135.3051 | 0.534965 | 1.415621 | 0.003300616 | 0.01098206 | 0 | 0 | 0 | 0 | 0 | 0 | 0
3750.0A/m/0Hz | 1060 | 135.3635 | 0.5354983 | 1.416231 | 0.003303906 | 0.009404853 | 0 | 0 | 0 | 0 | 0 | 0 | 0
3750.0A/m/0Hz | 1061 | 135.4685 | 0.5357535 | 1.41733 | 0.003305481 | 0.01203354 | 0 | 0 | 0 | 0 | 0 | 0 | 0
3750.0A/m/0Hz | 1062 | 136.7799 | 0.5400557 | 1.431051 | 0.003332024 | 0.01086523 | 0 | 0 | 0 | 0 | 0 | 0 | 0
3750.0A/m/0Hz | 1063 | 139.6746 | 0.5511835 | 1.461336 | 0.00340068 | 0.01048553 | 0 | 0 | 0 | 0 | 0 | 0 | 0
3750.0A/m/0Hz | 1064 | 143.5914 | 0.5665287 | 1.502315 | 0.003495357 | 0.01054395 | 0 | 0 | 0 | 0 | 0 | 0 | 0
3750.0A/m/0Hz | 1065 | 145.5002 | 0.5745974 | 1.522286 | 0.003545139 | 0.01136176 | 0 | 0 | 0 | 0 | 0 | 0 | 0
3750.0A/m/0Hz | 1066 | 145.6133 | 0.5750238 | 1.52347 | 0.00354777 | 0.01133256 | 0 | 0 | 0 | 0 | 0 | 0 | 0
3750.0A/m/0Hz | 1067 | 145.5678 | 0.5750505 | 1.522994 | 0.003547934 | 0.0103395 | 0 | 0 | 0 | 0 | 0 | 0 | 0
3750.0A/m/0Hz | 1068 | 146.9283 | 0.5790103 | 1.537227 | 0.003572365 | 0.01168305 | 0 | 0 | 0 | 0 | 0 | 0 | 0
3750.0A/m/0Hz | 1069 | 150.4343 | 0.5918471 | 1.57391 | 0.003651566 | 0.01235482 | 0 | 0 | 0 | 0 | 0 | 0 | 0
3750.0A/m/0Hz | 1070 | 154.6066 | 0.6076137 | 1.617562 | 0.003748842 | 0.01197512 | 0 | 0 | 0 | 0 | 0 | 0 | 0
3750.0A/m/0Hz | 1071 | 155.2133 | 0.6102261 | 1.62391 | 0.00376496 | 0.01077761 | 0 | 0 | 0 | 0 | 0 | 0 | 0
3750.0A/m/0Hz | 1072 | 155.2192 | 0.6103804 | 1.623971 | 0.003765912 | 0.01174146 | 0 | 0 | 0 | 0 | 0 | 0 | 0
3750.0A/m/0Hz | 1073 | 156.1969 | 0.6127034 | 1.6342 | 0.003780244 | 0.01133256 | 0 | 0 | 0 | 0 | 0 | 0 | 0
3750.0A/m/0Hz | 1074 | 158.7836 | 0.6219901 | 1.661263 | 0.003837542 | 0.01068999 | 0 | 0 | 0 | 0 | 0 | 0 | 0
3750.0A/m/0Hz | 1075 | 162.5825 | 0.6353767 | 1.701009 | 0.003920134 | 0.009667721 | 0 | 0 | 0 | 0 | 0 | 0 | 0
3750.0A/m/0Hz | 1076 | 164.5427 | 0.6419683 | 1.721517 | 0.003960802 | 0.01165384 | 0 | 0 | 0 | 0 | 0 | 0 | 0
3750.0A/m/0Hz | 1077 | 164.9312 | 0.6437446 | 1.725582 | 0.003971762 | 0.01133256 | 0 | 0 | 0 | 0 | 0 | 0 | 0
3750.0A/m/0Hz | 1078 | 164.9755 | 0.6438208 | 1.726046 | 0.003972232 | 0.01273452 | 0 | 0 | 0 | 0 | 0 | 0 | 0
3750.0A/m/0Hz | 1079 | 165.6639 | 0.6454499 | 1.733248 | 0.003982283 | 0.01358154 | 0 | 0 | 0 | 0 | 0 | 0 | 0
3750.0A/m/0Hz | 1080 | 169.1082 | 0.6567348 | 1.769283 | 0.004051909 | 0.01290977 | 0 | 0 | 0 | 0 | 0 | 0 | 0
3750.0A/m/0Hz | 1081 | 173.2758 | 0.6711439 | 1.812887 | 0.00414081 | 0.01142018 | 0 | 0 | 0 | 0 | 0 | 0 | 0
3750.0A/m/0Hz | 1082 | 176.4703 | 0.6811335 | 1.846309 | 0.004202443 | 0.01244244 | 0 | 0 | 0 | 0 | 0 | 0 | 0
3750.0A/m/0Hz | 1083 | 176.832 | 0.6826368 | 1.850094 | 0.004211718 | 0.0118875 | 0 | 0 | 0 | 0 | 0 | 0 | 0
3750.0A/m/0Hz | 1084 | 176.8005 | 0.6827575 | 1.849764 | 0.004212463 | 0.0118875 | 0 | 0 | 0 | 0 | 0 | 0 | 0
3750.0A/m/0Hz | 1085 | 177.8168 | 0.6855205 | 1.860396 | 0.00422951 | 0.01217958 | 0 | 0 | 0 | 0 | 0 | 0 | 0
3750.0A/m/0Hz | 1086 | 180.9635 | 0.6953733 | 1.89331875 | 0.004290299 | 0.01215036875 | 0 | 0 | 0 | 0 | 0 | 0 | 0
3750.0A/m/0Hz | 1087 | 185.1743 | 0.7085617 | 1.937374 | 0.004371669 | 0.01095286 | 0 | 0 | 0 | 0 | 0 | 0 | 0
3750.0A/m/0Hz | 1088 | 187.4331 | 0.7153747 | 1.961007 | 0.004413704 | 0.01220878 | 0 | 0 | 0 | 0 | 0 | 0 | 0
3750.0A/m/0Hz | 1089 | 187.684 | 0.7165979 | 1.96363125 | 0.004421251 | 0.01206275 | 0 | 0 | 0 | 0 | 0 | 0 | 0
3750.0A/m/0Hz | 1090 | 187.5778 | 0.7165498 | 1.96252 | 0.004420954 | 0.01241324 | 0 | 0 | 0 | 0 | 0 | 0 | 0
3750.0A/m/0Hz | 1091 | 189.4994 | 0.7215771 | 1.982625 | 0.004451971 | 0.01209195 | 0 | 0 | 0 | 0 | 0 | 0 | 0
3750.0A/m/0Hz | 1092 | 192.5458 | 0.7310876 | 2.014498 | 0.004510649 | 0.01250086 | 0 | 0 | 0 | 0 | 0 | 0 | 0
3750.0A/m/0Hz | 1093 | 195.668 | 0.7398688 | 2.047164 | 0.004564827 | 0.01270531 | 0 | 0 | 0 | 0 | 0 | 0 | 0
3750.0A/m/0Hz | 1094 | 197.6958 | 0.7458308 | 2.06838 | 0.004601611 | 0.01223799 | 0 | 0 | 0 | 0 | 0 | 0 | 0
3750.0A/m/0Hz | 1095 | 198.3305 | 0.7481053 | 2.07502 | 0.004615644 | 0.01179988 | 0 | 0 | 0 | 0 | 0 | 0 | 0
3750.0A/m/0Hz | 1096 | 198.3737 | 0.7482524 | 2.075472 | 0.004616552 | 0.01124493 | 0 | 0 | 0 | 0 | 0 | 0 | 0
3750.0A/m/0Hz | 1097 | 198.271 | 0.7482144 | 2.074398 | 0.004616318 | 0.0107484 | 0 | 0 | 0 | 0 | 0 | 0 | 0
3750.0A/m/0Hz | 1098 | 200.7889 | 0.7548029 | 2.100740625 | 0.004656967 | 0.01077761 | 0 | 0 | 0 | 0 | 0 | 0 | 0
3750.0A/m/0Hz | 1099 | 206.0824 | 0.7696942 | 2.156124 | 0.004748843 | 0.01168305 | 0 | 0 | 0 | 0 | 0 | 0 | 0
3750.0A/m/0Hz | 1100 | 209.662 | 0.7801586 | 2.193575 | 0.004813406 | 0.01229641 | 0 | 0 | 0 | 0 | 0 | 0 | 0
3750.0A/m/0Hz | 1101 | 210.3364 | 0.7823949 | 2.200631 | 0.004827203 | 0.01106969 | 0 | 0 | 0 | 0 | 0 | 0 | 0
3750.0A/m/0Hz | 1102 | 210.2722 | 0.7824379 | 2.199959375 | 0.004827469 | 0.01039791 | 0 | 0 | 0 | 0 | 0 | 0 | 0
3750.0A/m/0Hz | 1103 | 211.1928 | 0.7842401 | 2.209591 | 0.004838588 | 0.01022267 | 0 | 0 | 0 | 0 | 0 | 0 | 0
3750.0A/m/0Hz | 1104 | 213.6196 | 0.7906687 | 2.234981 | 0.004878251 | 0.01101127 | 0 | 0 | 0 | 0 | 0 | 0 | 0
3750.0A/m/0Hz | 1105 | 217.2424 | 0.8002541 | 2.272884 | 0.004937391 | 0.009813759375 | 0 | 0 | 0 | 0 | 0 | 0 | 0
3750.0A/m/0Hz | 1106 | 221.6422 | 0.8124319 | 2.318917 | 0.005012525 | 0.01235482 | 0 | 0 | 0 | 0 | 0 | 0 | 0
3750.0A/m/0Hz | 1107 | 223.0586 | 0.8165545 | 2.333736 | 0.005037961 | 0.009580098 | 0 | 0 | 0 | 0 | 0 | 0 | 0
3750.0A/m/0Hz | 1108 | 223.243 | 0.8168512 | 2.335665 | 0.005039791 | 0.01048553 | 0 | 0 | 0 | 0 | 0 | 0 | 0
3750.0A/m/0Hz | 1109 | 223.2033 | 0.816861 | 2.33525 | 0.005039852 | 0.01080682 | 0 | 0 | 0 | 0 | 0 | 0 | 0
3750.0A/m/0Hz | 1110 | 224.8356 | 0.8201813 | 2.352328 | 0.005060337 | 0.01177067 | 0 | 0 | 0 | 0 | 0 | 0 | 0
3750.0A/m/0Hz | 1111 | 228.225 | 0.829205 | 2.387789 | 0.005116011 | 0.01197512 | 0 | 0 | 0 | 0 | 0 | 0 | 0
3750.0A/m/0Hz | 1112 | 233.2933 | 0.8418944 | 2.440816 | 0.005194302 | 0.01083603 | 0 | 0 | 0 | 0 | 0 | 0 | 0
3750.0A/m/0Hz | 1113 | 236.5322 | 0.8501722 | 2.474703 | 0.005245374 | 0.01118652 | 0 | 0 | 0 | 0 | 0 | 0 | 0
3750.0A/m/0Hz | 1114 | 237.1739 | 0.852185 | 2.481417 | 0.005257793 | 0.01019346 | 0 | 0 | 0 | 0 | 0 | 0 | 0
3750.0A/m/0Hz | 1115 | 237.2218 | 0.852345 | 2.481917 | 0.00525878 | 0.01209195 | 0 | 0 | 0 | 0 | 0 | 0 | 0
3750.0A/m/0Hz | 1116 | 238.1073 | 0.8541361 | 2.491183 | 0.005269831 | 0.01028108125 | 0 | 0 | 0 | 0 | 0 | 0 | 0
3750.0A/m/0Hz | 1117 | 240.6812 | 0.8601499 | 2.518111 | 0.005306935 | 0.01331867 | 0 | 0 | 0 | 0 | 0 | 0 | 0
3750.0A/m/0Hz | 1118 | 244.9095 | 0.8702487 | 2.56235 | 0.005369242 | 0.01279294 | 0 | 0 | 0 | 0 | 0 | 0 | 0
3750.0A/m/0Hz | 1119 | 249.244 | 0.8809508 | 2.607699 | 0.005435271 | 0.01250086 | 0 | 0 | 0 | 0 | 0 | 0 | 0
3750.0A/m/0Hz | 1120 | 250.5962 | 0.8844903 | 2.621847 | 0.00545711 | 0.01171225 | 0 | 0 | 0 | 0 | 0 | 0 | 0
3750.0A/m/0Hz | 1121 | 250.609 | 0.8848291 | 2.621981 | 0.0054592 | 0.01194592 | 0 | 0 | 0 | 0 | 0 | 0 | 0
3750.0A/m/0Hz | 1122 | 251.6416 | 0.8864815 | 2.632784 | 0.005469395 | 0.01267611 | 0 | 0 | 0 | 0 | 0 | 0 | 0
3750.0A/m/0Hz | 1123 | 253.5003 | 0.8906101 | 2.65223 | 0.005494867 | 0.0118875 | 0 | 0 | 0 | 0 | 0 | 0 | 0
3750.0A/m/0Hz | 1124 | 256.1126 | 0.8966255 | 2.679561 | 0.005531981 | 0.01124493 | 0 | 0 | 0 | 0 | 0 | 0 | 0
3750.0A/m/0Hz | 1125 | 260.1355 | 0.9058559 | 2.721651 | 0.005588931 | 0.01179988 | 0 | 0 | 0 | 0 | 0 | 0 | 0
3750.0A/m/0Hz | 1126 | 264.1398 | 0.9147462 | 2.763546 | 0.005643782 | 0.01182908 | 0 | 0 | 0 | 0 | 0 | 0 | 0
3750.0A/m/0Hz | 1127 | 264.5284 | 0.9160924 | 2.767611 | 0.005652088 | 0.01194592 | 0 | 0 | 0 | 0 | 0 | 0 | 0
3750.0A/m/0Hz | 1128 | 264.5494 | 0.9161157 | 2.76783 | 0.005652231 | 0.01261769 | 0 | 0 | 0 | 0 | 0 | 0 | 0
3750.0A/m/0Hz | 1129 | 266.4092 | 0.9201536 | 2.787288 | 0.005677145 | 0.01182908 | 0 | 0 | 0 | 0 | 0 | 0 | 0
3750.0A/m/0Hz | 1130 | 269.3925 | 0.9264516 | 2.818502 | 0.005716002 | 0.01045633 | 0 | 0 | 0 | 0 | 0 | 0 | 0
3750.0A/m/0Hz | 1131 | 273.6803 | 0.9353842 | 2.863363 | 0.005771114 | 0.01066078 | 0 | 0 | 0 | 0 | 0 | 0 | 0
3750.0A/m/0Hz | 1132 | 275.7396 | 0.93979 | 2.884908 | 0.005798297 | 0.01273452 | 0 | 0 | 0 | 0 | 0 | 0 | 0
3750.0A/m/0Hz | 1133 | 277.1082 | 0.942641 | 2.899227 | 0.005815887 | 0.01253007 | 0 | 0 | 0 | 0 | 0 | 0 | 0
3750.0A/m/0Hz | 1134 | 277.3743 | 0.9432758 | 2.90201 | 0.005819803 | 0.01334788 | 0 | 0 | 0 | 0 | 0 | 0 | 0
3750.0A/m/0Hz | 1135 | 278.3497 | 0.9449965 | 2.912215 | 0.00583042 | 0.01203354 | 0 | 0 | 0 | 0 | 0 | 0 | 0
3750.0A/m/0Hz | 1136 | 281.06 | 0.9505923 | 2.940572 | 0.005864944 | 0.011215725 | 0 | 0 | 0 | 0 | 0 | 0 | 0
3750.0A/m/0Hz | 1137 | 285.0678 | 0.9587882 | 2.982503 | 0.005915511 | 0.01104048 | 0 | 0 | 0 | 0 | 0 | 0 | 0
3750.0A/m/0Hz | 1138 | 288.6906 | 0.9659544 | 3.020406 | 0.005959725 | 0.01007663 | 0 | 0 | 0 | 0 | 0 | 0 | 0
3750.0A/m/0Hz | 1139 | 290.3053 | 0.9694408 | 3.037301 | 0.005981235 | 0.01092365 | 0 | 0 | 0 | 0 | 0 | 0 | 0
3750.0A/m/0Hz | 1140 | 290.52 | 0.9700396 | 3.039547 | 0.00598493 | 0.01083603 | 0 | 0 | 0 | 0 | 0 | 0 | 0
3750.0A/m/0Hz | 1141 | 291.6296 | 0.9719616 | 3.051156 | 0.005996788 | 0.01048553 | 0 | 0 | 0 | 0 | 0 | 0 | 0
3750.0A/m/0Hz | 1142 | 293.5664 | 0.9756626 | 3.071419 | 0.006019623 | 0.009288022 | 0 | 0 | 0 | 0 | 0 | 0 | 0
3750.0A/m/0Hz | 1143 | 296.2453 | 0.9804779 | 3.099447 | 0.006049332 | 0.00943406 | 0 | 0 | 0 | 0 | 0 | 0 | 0
3750.0A/m/0Hz | 1144 | 299.5752 | 0.9866708 | 3.134286 | 0.006087541 | 0.01083603 | 0 | 0 | 0 | 0 | 0 | 0 | 0
3750.0A/m/0Hz | 1145 | 303.2306 | 0.9938613 | 3.17253 | 0.006131905 | 0.01106969 | 0 | 0 | 0 | 0 | 0 | 0 | 0
3750.0A/m/0Hz | 1146 | 305.3576 | 0.997939 | 3.194784 | 0.006157063 | 0.01241324 | 0 | 0 | 0 | 0 | 0 | 0 | 0
3750.0A/m/0Hz | 1147 | 307.579 | 1.001793 | 3.218026 | 0.006180839 | 0.011215725 | 0 | 0 | 0 | 0 | 0 | 0 | 0
3750.0A/m/0Hz | 1148 | 308.7995 | 1.004097 | 3.230794 | 0.006195058 | 0.01104048 | 0 | 0 | 0 | 0 | 0 | 0 | 0
3750.0A/m/0Hz | 1149 | 311.0443 | 1.00814 | 3.254281 | 0.006219998 | 0.009813759375 | 0 | 0 | 0 | 0 | 0 | 0 | 0
3750.0A/m/0Hz | 1150 | 314.2423 | 1.013924 | 3.28774 | 0.006255686 | 0.01144939 | 0 | 0 | 0 | 0 | 0 | 0 | 0
3750.0A/m/0Hz | 1151 | 317.5851 | 1.019703 | 3.322713 | 0.006291341 | 0.01191671 | 0 | 0 | 0 | 0 | 0 | 0 | 0
3750.0A/m/0Hz | 1152 | 319.8882 | 1.023513 | 3.34681 | 0.006314852 | 0.009755344 | 0 | 0 | 0 | 0 | 0 | 0 | 0
3750.0A/m/0Hz | 1153 | 321.7072 | 1.026737 | 3.365841 | 0.006334743 | 0.01095286 | 0 | 0 | 0 | 0 | 0 | 0 | 0
3750.0A/m/0Hz | 1154 | 325.0208 | 1.032135 | 3.400509 | 0.006368047 | 0.01293897 | 0 | 0 | 0 | 0 | 0 | 0 | 0
3750.0A/m/0Hz | 1155 | 328.4813 | 1.037876 | 3.436715 | 0.006403468 | 0.0103687 | 0 | 0 | 0 | 0 | 0 | 0 | 0
3750.0A/m/0Hz | 1156 | 331.4507 | 1.042913 | 3.467782 | 0.006434543 | 0.009696929 | 0 | 0 | 0 | 0 | 0 | 0 | 0
3750.0A/m/0Hz | 1157 | 333.7236 | 1.046489 | 3.491561 | 0.006456604 | 0.01080682 | 0 | 0 | 0 | 0 | 0 | 0 | 0
3750.0A/m/0Hz | 1158 | 335.6545 | 1.049532 | 3.511764 | 0.006475379 | 0.009112777 | 0 | 0 | 0 | 0 | 0 | 0 | 0
3750.0A/m/0Hz | 1159 | 338.0149 | 1.053159 | 3.536458 | 0.006497757 | 0.01156622 | 0 | 0 | 0 | 0 | 0 | 0 | 0
3750.0A/m/0Hz | 1160 | 339.9575 | 1.056228 | 3.556783 | 0.006516691 | 0.01124493 | 0 | 0 | 0 | 0 | 0 | 0 | 0
3750.0A/m/0Hz | 1161 | 343.8054 | 1.062515 | 3.597042 | 0.006555486 | 0.01206275 | 0 | 0 | 0 | 0 | 0 | 0 | 0
3750.0A/m/0Hz | 1162 | 348.2087 | 1.069068 | 3.643111 | 0.006595916 | 0.01028108125 | 0 | 0 | 0 | 0 | 0 | 0 | 0
3750.0A/m/0Hz | 1163 | 351.3473 | 1.073681 | 3.675948 | 0.006624375 | 0.01077761 | 0 | 0 | 0 | 0 | 0 | 0 | 0
3750.0A/m/0Hz | 1164 | 355.8288 | 1.080215 | 3.722835 | 0.006664685 | 0.01200433 | 0 | 0 | 0 | 0 | 0 | 0 | 0
3750.0A/m/0Hz | 1165 | 360.3534 | 1.086824 | 3.770174 | 0.006705462 | 0.01144939 | 0 | 0 | 0 | 0 | 0 | 0 | 0
3750.0A/m/0Hz | 1166 | 363.422 | 1.091167 | 3.802279 | 0.006732259 | 0.01220878 | 0 | 0 | 0 | 0 | 0 | 0 | 0
3750.0A/m/0Hz | 1167 | 366.5745 | 1.095384 | 3.835262 | 0.006758277 | 0.01182908 | 0 | 0 | 0 | 0 | 0 | 0 | 0
3750.0A/m/0Hz | 1168 | 370.888 | 1.101359 | 3.880392 | 0.006795141 | 0.01194592 | 0 | 0 | 0 | 0 | 0 | 0 | 0
3750.0A/m/0Hz | 1169 | 373.8189 | 1.105256 | 3.911056 | 0.006819187 | 0.01086523 | 0 | 0 | 0 | 0 | 0 | 0 | 0
3750.0A/m/0Hz | 1170 | 376.1979 | 1.108282 | 3.935946 | 0.006837856 | 0.01083603 | 0 | 0 | 0 | 0 | 0 | 0 | 0
3750.0A/m/0Hz | 1171 | 379.3388 | 1.112478 | 3.968807 | 0.006863745 | 0.01133256 | 0 | 0 | 0 | 0 | 0 | 0 | 0
3750.0A/m/0Hz | 1172 | 383.133 | 1.117479 | 4.008504 | 0.006894598 | 0.01241324 | 0 | 0 | 0 | 0 | 0 | 0 | 0
3750.0A/m/0Hz | 1173 | 387.4045 | 1.122623 | 4.053194 | 0.006926338 | 0.01159542 | 0 | 0 | 0 | 0 | 0 | 0 | 0
3750.0A/m/0Hz | 1174 | 390.8616 | 1.12695 | 4.089364 | 0.006953034 | 0.01077761 | 0 | 0 | 0 | 0 | 0 | 0 | 0
3750.0A/m/0Hz | 1175 | 394.1098 | 1.130928 | 4.123348 | 0.006977574 | 0.0118875 | 0 | 0 | 0 | 0 | 0 | 0 | 0
3750.0A/m/0Hz | 1176 | 397.1375 | 1.134532 | 4.155025 | 0.006999812 | 0.011215725 | 0 | 0 | 0 | 0 | 0 | 0 | 0
3750.0A/m/0Hz | 1177 | 400.2072 | 1.138146 | 4.187142 | 0.007022112 | 0.01068999 | 0 | 0 | 0 | 0 | 0 | 0 | 0
3750.0A/m/0Hz | 1178 | 403.3434 | 1.141639 | 4.219954 | 0.00704366 | 0.01130335 | 0 | 0 | 0 | 0 | 0 | 0 | 0
3750.0A/m/0Hz | 1179 | 407.6417 | 1.146613 | 4.264925 | 0.007074348 | 0.01118652 | 0 | 0 | 0 | 0 | 0 | 0 | 0
3750.0A/m/0Hz | 1180 | 411.9039 | 1.151377 | 4.309517 | 0.007103745 | 0.01247165 | 0 | 0 | 0 | 0 | 0 | 0 | 0
3750.0A/m/0Hz | 1181 | 416.3352 | 1.15625 | 4.35588 | 0.007133806 | 0.01229641 | 0 | 0 | 0 | 0 | 0 | 0 | 0
3750.0A/m/0Hz | 1182 | 420.4853 | 1.160892 | 4.3993 | 0.007162446 | 0.01171225 | 0 | 0 | 0 | 0 | 0 | 0 | 0
3750.0A/m/0Hz | 1183 | 422.9098 | 1.163294 | 4.424666 | 0.007177269 | 0.01285135 | 0 | 0 | 0 | 0 | 0 | 0 | 0
3750.0A/m/0Hz | 1184 | 426.1067 | 1.166628 | 4.458114 | 0.007197836 | 0.01331867 | 0 | 0 | 0 | 0 | 0 | 0 | 0
3750.0A/m/0Hz | 1185 | 430.3058 | 1.170901 | 4.502047 | 0.007224197 | 0.01334788 | 0 | 0 | 0 | 0 | 0 | 0 | 0
3750.0A/m/0Hz | 1186 | 434.6485 | 1.175307 | 4.547481 | 0.007251384 | 0.01200433 | 0 | 0 | 0 | 0 | 0 | 0 | 0
3750.0A/m/0Hz | 1187 | 440.0727 | 1.18052 | 4.604232 | 0.007283548 | 0.01282214 | 0 | 0 | 0 | 0 | 0 | 0 | 0
3750.0A/m/0Hz | 1188 | 444.1971 | 1.18461 | 4.647384 | 0.007308784 | 0.01101127 | 0 | 0 | 0 | 0 | 0 | 0 | 0
3750.0A/m/0Hz | 1189 | 449.8454 | 1.189738244 | 4.706478 | 0.007340422 | 0.0126469 | 0 | 0 | 0 | 0 | 0 | 0 | 0
3750.0A/m/0Hz | 1190 | 454.0608 | 1.193748 | 4.750582 | 0.007365162 | 0.0134355 | 0 | 0 | 0 | 0 | 0 | 0 | 0
3750.0A/m/0Hz | 1191 | 459.6822 | 1.198792 | 4.809395 | 0.007396284 | 0.01215036875 | 0 | 0 | 0 | 0 | 0 | 0 | 0
3750.0A/m/0Hz | 1192 | 463.9129 | 1.202415 | 4.853658 | 0.007418635 | 0.01068999 | 0 | 0 | 0 | 0 | 0 | 0 | 0
3750.0A/m/0Hz | 1193 | 469.5039 | 1.206933 | 4.912154 | 0.007446507 | 0.01098206 | 0 | 0 | 0 | 0 | 0 | 0 | 0
3750.0A/m/0Hz | 1194 | 473.4592 | 1.210423 | 4.953536 | 0.007468045 | 0.0122672 | 0 | 0 | 0 | 0 | 0 | 0 | 0
3750.0A/m/0Hz | 1195 | 478.4004 | 1.214344 | 5.005233 | 0.007492237 | 0.009959797 | 0 | 0 | 0 | 0 | 0 | 0 | 0
3750.0A/m/0Hz | 1196 | 484.5771 | 1.21932 | 5.069857 | 0.007522935 | 0.01144939 | 0 | 0 | 0 | 0 | 0 | 0 | 0
3750.0A/m/0Hz | 1197 | 489.2301 | 1.22303 | 5.118538 | 0.007545823 | 0.01194592 | 0 | 0 | 0 | 0 | 0 | 0 | 0
3750.0A/m/0Hz | 1198 | 494.8119 | 1.227096 | 5.176937 | 0.00757091 | 0.01057316 | 0 | 0 | 0 | 0 | 0 | 0 | 0
3750.0A/m/0Hz | 1199 | 499.0028 | 1.230279 | 5.220785 | 0.007590548 | 0.01039791 | 0 | 0 | 0 | 0 | 0 | 0 | 0
3750.0A/m/0Hz | 1200 | 504.602 | 1.234281 | 5.279366 | 0.007615239 | 0.01217958 | 0 | 0 | 0 | 0 | 0 | 0 | 0
3750.0A/m/0Hz | 1201 | 511.025 | 1.238835 | 5.346566 | 0.007643336 | 0.01162463 | 0 | 0 | 0 | 0 | 0 | 0 | 0
3750.0A/m/0Hz | 1202 | 516.4597 | 1.242667 | 5.403426 | 0.007666983 | 0.009112777 | 0 | 0 | 0 | 0 | 0 | 0 | 0
3750.0A/m/0Hz | 1203 | 521.9703 | 1.246374 | 5.46108 | 0.007689852 | 0.01045633 | 0 | 0 | 0 | 0 | 0 | 0 | 0
3750.0A/m/0Hz | 1204 | 528.7771 | 1.250895 | 5.532296 | 0.007717748 | 0.01048553 | 0 | 0 | 0 | 0 | 0 | 0 | 0
3750.0A/m/0Hz | 1205 | 534.262 | 1.254462 | 5.589681 | 0.007739752 | 0.01118652 | 0 | 0 | 0 | 0 | 0 | 0 | 0
3750.0A/m/0Hz | 1206 | 540.6546 | 1.258292 | 5.656563 | 0.007763381 | 0.01028108125 | 0 | 0 | 0 | 0 | 0 | 0 | 0
3750.0A/m/0Hz | 1207 | 547.2479 | 1.262482 | 5.725545 | 0.007789234 | 0.01191671 | 0 | 0 | 0 | 0 | 0 | 0 | 0
3750.0A/m/0Hz | 1208 | 553.8272 | 1.266263 | 5.794381 | 0.007812565 | 0.01101127 | 0 | 0 | 0 | 0 | 0 | 0 | 0
3750.0A/m/0Hz | 1209 | 561.1369 | 1.270295 | 5.870858 | 0.007837441 | 0.0103687 | 0 | 0 | 0 | 0 | 0 | 0 | 0
3750.0A/m/0Hz | 1210 | 568.6297 | 1.274594 | 5.949251 | 0.007863962 | 0.009959797 | 0 | 0 | 0 | 0 | 0 | 0 | 0
3750.0A/m/0Hz | 1211 | 575.3222 | 1.278118 | 6.019271 | 0.007885708 | 0.009229607 | 0 | 0 | 0 | 0 | 0 | 0 | 0
3750.0A/m/0Hz | 1212 | 582.8955 | 1.282204 | 6.098507 | 0.007910913 | 0.01095286 | 0 | 0 | 0 | 0 | 0 | 0 | 0
3750.0A/m/0Hz | 1213 | 590.5588 | 1.286047 | 6.178683 | 0.007934628 | 0.0107484 | 0 | 0 | 0 | 0 | 0 | 0 | 0
3750.0A/m/0Hz | 1214 | 599.4645 | 1.290334 | 6.271859 | 0.007961074 | 0.01089444 | 0 | 0 | 0 | 0 | 0 | 0 | 0
3750.0A/m/0Hz | 1215 | 606.7661 | 1.2938 | 6.34825 | 0.007982458 | 0.01019346 | 0 | 0 | 0 | 0 | 0 | 0 | 0
3750.0A/m/0Hz | 1216 | 614.5261 | 1.297337 | 6.429439 | 0.008004282 | 0.009492476 | 0 | 0 | 0 | 0 | 0 | 0 | 0
3750.0A/m/0Hz | 1217 | 622.0458 | 1.300851 | 6.508114 | 0.008025963 | 0.01182908 | 0 | 0 | 0 | 0 | 0 | 0 | 0
3750.0A/m/0Hz | 1218 | 630.0625 | 1.304335 | 6.591988 | 0.008047459 | 0.01288056 | 0 | 0 | 0 | 0 | 0 | 0 | 0
3750.0A/m/0Hz | 1219 | 638.777 | 1.307975 | 6.683162 | 0.008069915 | 0.01098206 | 0 | 0 | 0 | 0 | 0 | 0 | 0
3750.0A/m/0Hz | 1220 | 647.4471 | 1.311668 | 6.773873 | 0.008092702 | 0.01092365 | 0 | 0 | 0 | 0 | 0 | 0 | 0
3750.0A/m/0Hz | 1221 | 656.1149 | 1.315022 | 6.864559 | 0.008113393 | 0.01136176 | 0 | 0 | 0 | 0 | 0 | 0 | 0
3750.0A/m/0Hz | 1222 | 665.1455 | 1.31846 | 6.959041 | 0.008134607 | 0.009492476 | 0 | 0 | 0 | 0 | 0 | 0 | 0
3750.0A/m/0Hz | 1223 | 675.015 | 1.32219 | 7.062301 | 0.008157618 | 0.009959797 | 0 | 0 | 0 | 0 | 0 | 0 | 0
3750.0A/m/0Hz | 1224 | 684.769 | 1.32559 | 7.164351 | 0.008178594 | 0.01104048 | 0 | 0 | 0 | 0 | 0 | 0 | 0
3750.0A/m/0Hz | 1225 | 694.4775 | 1.32909 | 7.265926 | 0.008200189 | 0.01165384 | 0 | 0 | 0 | 0 | 0 | 0 | 0
3750.0A/m/0Hz | 1226 | 704.5909 | 1.332686 | 7.371737 | 0.008222378 | 0.01042712 | 0 | 0 | 0 | 0 | 0 | 0 | 0
3750.0A/m/0Hz | 1227 | 714.4301 | 1.335891 | 7.474679 | 0.008242153 | 0.01168305 | 0 | 0 | 0 | 0 | 0 | 0 | 0
3750.0A/m/0Hz | 1228 | 724.1538 | 1.338985 | 7.576412 | 0.008261241 | 0.01220878 | 0 | 0 | 0 | 0 | 0 | 0 | 0
3750.0A/m/0Hz | 1229 | 733.8576 | 1.342124 | 7.677938 | 0.008280611 | 0.01253007 | 0 | 0 | 0 | 0 | 0 | 0 | 0
3750.0A/m/0Hz | 1230 | 744.6874 | 1.345341 | 7.791244 | 0.008300456 | 0.01063157 | 0 | 0 | 0 | 0 | 0 | 0 | 0
3750.0A/m/0Hz | 1231 | 754.977 | 1.348291 | 7.898897 | 0.008318655 | 0.009755344 | 0 | 0 | 0 | 0 | 0 | 0 | 0
3750.0A/m/0Hz | 1232 | 766.2898 | 1.351522 | 8.017257 | 0.008338591 | 0.01019346 | 0 | 0 | 0 | 0 | 0 | 0 | 0
3750.0A/m/0Hz | 1233 | 777.6364 | 1.354758 | 8.13597 | 0.008358558 | 0.01101127 | 0 | 0 | 0 | 0 | 0 | 0 | 0
3750.0A/m/0Hz | 1234 | 788.262 | 1.357745 | 8.24714 | 0.008376987 | 0.01007663 | 0 | 0 | 0 | 0 | 0 | 0 | 0
3750.0A/m/0Hz | 1235 | 799.2679 | 1.360514 | 8.362288 | 0.008394071 | 0.01025187 | 0 | 0 | 0 | 0 | 0 | 0 | 0
3750.0A/m/0Hz | 1236 | 811.9003 | 1.36379 | 8.494454 | 0.008414286 | 0.01068999 | 0 | 0 | 0 | 0 | 0 | 0 | 0
3750.0A/m/0Hz | 1237 | 822.6262 | 1.366464 | 8.606673 | 0.008430779 | 0.01045633 | 0 | 0 | 0 | 0 | 0 | 0 | 0
3750.0A/m/0Hz | 1238 | 834.506 | 1.369219 | 8.730965 | 0.008447777 | 0.01191671 | 0 | 0 | 0 | 0 | 0 | 0 | 0
3750.0A/m/0Hz | 1239 | 847.7276 | 1.372423 | 8.869295 | 0.008467547 | 0.01068999 | 0 | 0 | 0 | 0 | 0 | 0 | 0
3750.0A/m/0Hz | 1240 | 860.9282 | 1.375378 | 9.007406 | 0.00848578 | 0.01010584 | 0 | 0 | 0 | 0 | 0 | 0 | 0
3750.0A/m/0Hz | 1241 | 874.0273 | 1.378211 | 9.144454 | 0.008503255 | 0.01104048 | 0 | 0 | 0 | 0 | 0 | 0 | 0
3750.0A/m/0Hz | 1242 | 887.2408 | 1.381061 | 9.282699 | 0.00852084 | 0.009404853 | 0 | 0 | 0 | 0 | 0 | 0 | 0
3750.0A/m/0Hz | 1243 | 900.1975 | 1.383881 | 9.418258 | 0.008538242 | 0.01077761 | 0 | 0 | 0 | 0 | 0 | 0 | 0
3750.0A/m/0Hz | 1244 | 914.6033 | 1.386808 | 9.568978 | 0.008556296 | 0.009989005 | 0 | 0 | 0 | 0 | 0 | 0 | 0
3750.0A/m/0Hz | 1245 | 928.7455 | 1.389642 | 9.716939 | 0.008573785 | 0.01016425 | 0 | 0 | 0 | 0 | 0 | 0 | 0
3750.0A/m/0Hz | 1246 | 942.9588 | 1.392273 | 9.865645 | 0.008590015 | 0.009989005 | 0 | 0 | 0 | 0 | 0 | 0 | 0
3750.0A/m/0Hz | 1247 | 958.3272 | 1.395168 | 10.02644 | 0.008607876 | 0.01168305 | 0 | 0 | 0 | 0 | 0 | 0 | 0
3750.0A/m/0Hz | 1248 | 972.8579 | 1.397976 | 10.17846 | 0.008625206 | 0.01136176 | 0 | 0 | 0 | 0 | 0 | 0 | 0
3750.0A/m/0Hz | 1249 | 988.5379 | 1.400626 | 10.34251 | 0.00864155 | 0.01118652 | 0 | 0 | 0 | 0 | 0 | 0 | 0
3750.0A/m/0Hz | 1250 | 1003.952 | 1.403378 | 10.50378 | 0.008658534 | 0.009726137 | 0 | 0 | 0 | 0 | 0 | 0 | 0
3750.0A/m/0Hz | 1251 | 1019.478 | 1.40607 | 10.66622 | 0.008675144 | 0.01223799 | 0 | 0 | 0 | 0 | 0 | 0 | 0
3750.0A/m/0Hz | 1252 | 1034.35 | 1.408413 | 10.82182 | 0.008689599 | 0.01031029 | 0 | 0 | 0 | 0 | 0 | 0 | 0
3750.0A/m/0Hz | 1253 | 1051.065 | 1.411238 | 10.9967 | 0.008707029 | 0.01165384 | 0 | 0 | 0 | 0 | 0 | 0 | 0
3750.0A/m/0Hz | 1254 | 1066.433 | 1.413671 | 11.15749 | 0.008722036 | 0.01068999 | 0 | 0 | 0 | 0 | 0 | 0 | 0
3750.0A/m/0Hz | 1255 | 1083.025 | 1.416222 | 11.33108 | 0.008737779 | 0.01118652 | 0 | 0 | 0 | 0 | 0 | 0 | 0
3750.0A/m/0Hz | 1256 | 1099.859 | 1.418844 | 11.5072 | 0.008753951 | 0.01127414 | 0 | 0 | 0 | 0 | 0 | 0 | 0
3750.0A/m/0Hz | 1257 | 1116.175 | 1.421164 | 11.67791 | 0.008768269 | 0.01104048 | 0 | 0 | 0 | 0 | 0 | 0 | 0
3750.0A/m/0Hz | 1258 | 1133.586 | 1.423663 | 11.86007 | 0.008783684 | 0.009901382 | 0 | 0 | 0 | 0 | 0 | 0 | 0
3750.0A/m/0Hz | 1259 | 1151.072 | 1.426224 | 12.04301 | 0.008799488 | 0.01124493 | 0 | 0 | 0 | 0 | 0 | 0 | 0
3750.0A/m/0Hz | 1260 | 1168.834 | 1.428554 | 12.22885 | 0.008813859 | 0.01019346 | 0 | 0 | 0 | 0 | 0 | 0 | 0
3750.0A/m/0Hz | 1261 | 1186.442 | 1.430917 | 12.41307 | 0.008828441 | 0.01048553 | 0 | 0 | 0 | 0 | 0 | 0 | 0
3750.0A/m/0Hz | 1262 | 1204.388 | 1.43342 | 12.60083 | 0.008843886 | 0.01130335 | 0 | 0 | 0 | 0 | 0 | 0 | 0
3750.0A/m/0Hz | 1263 | 1222.959 | 1.435799 | 12.79513 | 0.008858565 | 0.009696929 | 0 | 0 | 0 | 0 | 0 | 0 | 0
3750.0A/m/0Hz | 1264 | 1241.805 | 1.438262 | 12.99231 | 0.008873756 | 0.0093464375 | 0 | 0 | 0 | 0 | 0 | 0 | 0
3750.0A/m/0Hz | 1265 | 1260.386 | 1.440516 | 13.1867 | 0.008887667 | 0.009112777 | 0 | 0 | 0 | 0 | 0 | 0 | 0
3750.0A/m/0Hz | 1266 | 1283.217 | 1.443279 | 13.42557 | 0.008904713 | 0.01139097 | 0 | 0 | 0 | 0 | 0 | 0 | 0
3750.0A/m/0Hz | 1267 | 1299.686 | 1.445295 | 13.59788 | 0.008917152 | 0.01136176 | 0 | 0 | 0 | 0 | 0 | 0 | 0
3750.0A/m/0Hz | 1268 | 1318.511 | 1.447467 | 13.79483 | 0.008930554 | 0.01057316 | 0 | 0 | 0 | 0 | 0 | 0 | 0
3750.0A/m/0Hz | 1269 | 1339.839 | 1.449897 | 14.01798 | 0.008945544 | 0.009901382 | 0 | 0 | 0 | 0 | 0 | 0 | 0
3750.0A/m/0Hz | 1270 | 1360.776 | 1.45244 | 14.23703 | 0.008961232 | 0.01159542 | 0 | 0 | 0 | 0 | 0 | 0 | 0
3750.0A/m/0Hz | 1271 | 1382.619 | 1.454826 | 14.46556 | 0.008975952 | 0.01095286 | 0 | 0 | 0 | 0 | 0 | 0 | 0
3750.0A/m/0Hz | 1272 | 1403.724 | 1.457121 | 14.68637 | 0.008990112 | 0.01051474 | 0 | 0 | 0 | 0 | 0 | 0 | 0
3750.0A/m/0Hz | 1273 | 1428.291 | 1.459776 | 14.9434 | 0.009006494 | 0.01147859 | 0 | 0 | 0 | 0 | 0 | 0 | 0
3750.0A/m/0Hz | 1274 | 1448.045 | 1.461871 | 15.15008 | 0.009019423 | 0.01133256 | 0 | 0 | 0 | 0 | 0 | 0 | 0
3750.0A/m/0Hz | 1275 | 1470.134 | 1.464184 | 15.38118 | 0.009033693 | 0.01086523 | 0 | 0 | 0 | 0 | 0 | 0 | 0
3750.0A/m/0Hz | 1276 | 1494.118 | 1.466565 | 15.63211 | 0.009048384 | 0.009784552 | 0 | 0 | 0 | 0 | 0 | 0 | 0
3750.0A/m/0Hz | 1277 | 1516.779 | 1.468886 | 15.8692 | 0.009062705 | 0.009667721 | 0 | 0 | 0 | 0 | 0 | 0 | 0
3750.0A/m/0Hz | 1278 | 1539.11 | 1.471142 | 16.10284 | 0.00907662 | 0.01048553 | 0 | 0 | 0 | 0 | 0 | 0 | 0
3750.0A/m/0Hz | 1279 | 1561.341 | 1.473257 | 16.33543 | 0.009089673 | 0.009580098 | 0 | 0 | 0 | 0 | 0 | 0 | 0
3750.0A/m/0Hz | 1280 | 1583.599 | 1.475467 | 16.56831 | 0.009103307 | 0.01147859 | 0 | 0 | 0 | 0 | 0 | 0 | 0
3750.0A/m/0Hz | 1281 | 1607.214 | 1.477646 | 16.81538 | 0.009116748 | 0.009872175 | 0 | 0 | 0 | 0 | 0 | 0 | 0
3750.0A/m/0Hz | 1282 | 1631.144 | 1.479905 | 17.06574 | 0.009130686 | 0.01010584 | 0 | 0 | 0 | 0 | 0 | 0 | 0
3750.0A/m/0Hz | 1283 | 1653.327 | 1.482003 | 17.29782 | 0.009143633 | 0.0103687 | 0 | 0 | 0 | 0 | 0 | 0 | 0
3750.0A/m/0Hz | 1284 | 1678.261 | 1.484155 | 17.5587 | 0.00915691 | 0.011215725 | 0 | 0 | 0 | 0 | 0 | 0 | 0
3750.0A/m/0Hz | 1285 | 1702.267 | 1.486345 | 17.80986 | 0.009170419 | 0.01086523 | 0 | 0 | 0 | 0 | 0 | 0 | 0
3750.0A/m/0Hz | 1286 | 1726.525 | 1.48839 | 18.06366 | 0.00918304 | 0.00993059 | 0 | 0 | 0 | 0 | 0 | 0 | 0
3750.0A/m/0Hz | 1287 | 1750.009 | 1.490514 | 18.30936 | 0.009196142 | 0.01010584 | 0 | 0 | 0 | 0 | 0 | 0 | 0
3750.0A/m/0Hz | 1288 | 1775.128 | 1.492646 | 18.57216 | 0.009209296 | 0.01083603 | 0 | 0 | 0 | 0 | 0 | 0 | 0
3750.0A/m/0Hz | 1289 | 1800.824 | 1.494756 | 18.841 | 0.009222312 | 0.009521683 | 0 | 0 | 0 | 0 | 0 | 0 | 0
3750.0A/m/0Hz | 1290 | 1825.881 | 1.497021 | 19.10316 | 0.009236286 | 0.01159542 | 0 | 0 | 0 | 0 | 0 | 0 | 0
3750.0A/m/0Hz | 1291 | 1850.986 | 1.498988 | 19.36582 | 0.009248426 | 0.0107192 | 0 | 0 | 0 | 0 | 0 | 0 | 0
3750.0A/m/0Hz | 1292 | 1876.814 | 1.501013 | 19.63604 | 0.009260916 | 0.01168305 | 0 | 0 | 0 | 0 | 0 | 0 | 0
3750.0A/m/0Hz | 1293 | 1901.592 | 1.503114 | 19.89528 | 0.009273883 | 0.01244244 | 0 | 0 | 0 | 0 | 0 | 0 | 0
3750.0A/m/0Hz | 1294 | 1927.709 | 1.505073 | 20.16853 | 0.009285968 | 0.0118875 | 0 | 0 | 0 | 0 | 0 | 0 | 0
3750.0A/m/0Hz | 1295 | 1954.179 | 1.507169 | 20.44547 | 0.009298898 | 0.01060237 | 0 | 0 | 0 | 0 | 0 | 0 | 0
3750.0A/m/0Hz | 1296 | 1978.83 | 1.50909 | 20.70338 | 0.009310755 | 0.0115078 | 0 | 0 | 0 | 0 | 0 | 0 | 0
3750.0A/m/0Hz | 1297 | 2005.133 | 1.511215 | 20.97857 | 0.009323861 | 0.01136176 | 0 | 0 | 0 | 0 | 0 | 0 | 0
3750.0A/m/0Hz | 1298 | 2030.969 | 1.513229 | 21.24889 | 0.009336287 | 0.0103687 | 0 | 0 | 0 | 0 | 0 | 0 | 0
3750.0A/m/0Hz | 1299 | 2056.927 | 1.515027 | 21.52047 | 0.009347381 | 0.01142018 | 0 | 0 | 0 | 0 | 0 | 0 | 0
3750.0A/m/0Hz | 1300 | 2082.477 | 1.516942 | 21.78778 | 0.009359195 | 0.01004742 | 0 | 0 | 0 | 0 | 0 | 0 | 0
3750.0A/m/0Hz | 1301 | 2107.37 | 1.518849 | 22.04823 | 0.009370964 | 0.01253007 | 0 | 0 | 0 | 0 | 0 | 0 | 0
3750.0A/m/0Hz | 1302 | 2134.992 | 1.520762 | 22.33722 | 0.009382764 | 0.01279294 | 0 | 0 | 0 | 0 | 0 | 0 | 0
3750.0A/m/0Hz | 1303 | 2161.137 | 1.52264 | 22.61075 | 0.009394351 | 0.01194592 | 0 | 0 | 0 | 0 | 0 | 0 | 0
3750.0A/m/0Hz | 1304 | 2188.806 | 1.524582 | 22.90024 | 0.009406332 | 0.01317264 | 0 | 0 | 0 | 0 | 0 | 0 | 0
3750.0A/m/0Hz | 1305 | 2214.945 | 1.526354 | 23.17371 | 0.009417265 | 0.01130335 | 0 | 0 | 0 | 0 | 0 | 0 | 0
3750.0A/m/0Hz | 1306 | 2243.192 | 1.528415 | 23.46925 | 0.009429984 | 0.01098206 | 0 | 0 | 0 | 0 | 0 | 0 | 0
3750.0A/m/0Hz | 1307 | 2268.409 | 1.530033 | 23.73308 | 0.009439967 | 0.009696929 | 0 | 0 | 0 | 0 | 0 | 0 | 0
3750.0A/m/0Hz | 1308 | 2292.27 | 1.531823 | 23.98272 | 0.009451011 | 0.01127414 | 0 | 0 | 0 | 0 | 0 | 0 | 0
3750.0A/m/0Hz | 1309 | 2320.964 | 1.533618 | 24.28293 | 0.009462083 | 0.01098206 | 0 | 0 | 0 | 0 | 0 | 0 | 0
3750.0A/m/0Hz | 1310 | 2349.899 | 1.535616 | 24.58566 | 0.009474413 | 0.01185829 | 0 | 0 | 0 | 0 | 0 | 0 | 0
3750.0A/m/0Hz | 1311 | 2378.021 | 1.537553 | 24.87989 | 0.00948636 | 0.01104048 | 0 | 0 | 0 | 0 | 0 | 0 | 0
3750.0A/m/0Hz | 1312 | 2406.219 | 1.5392 | 25.17491 | 0.009496523 | 0.01206275 | 0 | 0 | 0 | 0 | 0 | 0 | 0
3750.0A/m/0Hz | 1313 | 2435.794 | 1.541312 | 25.48433 | 0.009509553 | 0.01177067 | 0 | 0 | 0 | 0 | 0 | 0 | 0
3750.0A/m/0Hz | 1314 | 2463.786 | 1.543026 | 25.77721 | 0.009520128 | 0.01025187 | 0 | 0 | 0 | 0 | 0 | 0 | 0
3750.0A/m/0Hz | 1315 | 2492.127 | 1.54479 | 26.07371 | 0.009531013 | 0.01118652 | 0 | 0 | 0 | 0 | 0 | 0 | 0
3750.0A/m/0Hz | 1316 | 2520.044 | 1.546611 | 26.36579 | 0.009542248 | 0.01238403 | 0 | 0 | 0 | 0 | 0 | 0 | 0
3750.0A/m/0Hz | 1317 | 2549.524 | 1.548402 | 26.67423 | 0.0095533 | 0.01083603 | 0 | 0 | 0 | 0 | 0 | 0 | 0
3750.0A/m/0Hz | 1318 | 2577.669 | 1.550122 | 26.9687 | 0.009563907 | 0.01109889 | 0 | 0 | 0 | 0 | 0 | 0 | 0
3750.0A/m/0Hz | 1319 | 2606.958 | 1.551943 | 27.27513 | 0.009575143 | 0.01106969 | 0 | 0 | 0 | 0 | 0 | 0 | 0
3750.0A/m/0Hz | 1320 | 2635.834 | 1.553708 | 27.57724 | 0.009586037 | 0.01147859 | 0 | 0 | 0 | 0 | 0 | 0 | 0
3750.0A/m/0Hz | 1321 | 2664.549 | 1.555425 | 27.87767 | 0.00959663 | 0.01089444 | 0 | 0 | 0 | 0 | 0 | 0 | 0
3750.0A/m/0Hz | 1322 | 2694.143 | 1.557247 | 28.1873 | 0.009607871 | 0.01139097 | 0 | 0 | 0 | 0 | 0 | 0 | 0
3750.0A/m/0Hz | 1323 | 2723.478 | 1.559077 | 28.49421 | 0.009619162 | 0.01203354 | 0 | 0 | 0 | 0 | 0 | 0 | 0
3750.0A/m/0Hz | 1324 | 2751.95 | 1.560777 | 28.7921 | 0.009629651 | 0.01066078 | 0 | 0 | 0 | 0 | 0 | 0 | 0
3750.0A/m/0Hz | 1325 | 2780.895 | 1.562421 | 29.09493 | 0.00963979 | 0.0103395 | 0 | 0 | 0 | 0 | 0 | 0 | 0
3750.0A/m/0Hz | 1326 | 2809.498 | 1.564146 | 29.39419 | 0.009650436 | 0.01092365 | 0 | 0 | 0 | 0 | 0 | 0 | 0
3750.0A/m/0Hz | 1327 | 2837.892 | 1.565748 | 29.69126 | 0.00966032 | 0.01089444 | 0 | 0 | 0 | 0 | 0 | 0 | 0
3750.0A/m/0Hz | 1328 | 2867.161 | 1.567461 | 29.99748 | 0.009670887 | 0.01171225 | 0 | 0 | 0 | 0 | 0 | 0 | 0
3750.0A/m/0Hz | 1329 | 2896.78 | 1.569117 | 30.30737 | 0.009681107 | 0.01206275 | 0 | 0 | 0 | 0 | 0 | 0 | 0
3750.0A/m/0Hz | 1330 | 2925.034 | 1.570615 | 30.60297 | 0.009690348 | 0.01068999 | 0 | 0 | 0 | 0 | 0 | 0 | 0
3750.0A/m/0Hz | 1331 | 2954.129 | 1.5724 | 30.90738125 | 0.00970136 | 0.01147859 | 0 | 0 | 0 | 0 | 0 | 0 | 0
3750.0A/m/0Hz | 1332 | 2984.162 | 1.573945 | 31.2216 | 0.009710894 | 0.0103395 | 0 | 0 | 0 | 0 | 0 | 0 | 0
3750.0A/m/0Hz | 1333 | 3013.435 | 1.575628 | 31.52786 | 0.009721279 | 0.01139097 | 0 | 0 | 0 | 0 | 0 | 0 | 0
3750.0A/m/0Hz | 1334 | 3041.76 | 1.577218 | 31.82421 | 0.009731088 | 0.01273452 | 0 | 0 | 0 | 0 | 0 | 0 | 0
3750.0A/m/0Hz | 1335 | 3070.394 | 1.578646 | 32.1238 | 0.009739899 | 0.0103395 | 0 | 0 | 0 | 0 | 0 | 0 | 0
3750.0A/m/0Hz | 1336 | 3099.043 | 1.580273 | 32.42353 | 0.009749933 | 0.01174146 | 0 | 0 | 0 | 0 | 0 | 0 | 0
3750.0A/m/0Hz | 1337 | 3128.693 | 1.581884 | 32.73375 | 0.009759873 | 0.01010584 | 0 | 0 | 0 | 0 | 0 | 0 | 0
3750.0A/m/0Hz | 1338 | 3158.103 | 1.583486 | 33.04145 | 0.00976976 | 0.01133256 | 0 | 0 | 0 | 0 | 0 | 0 | 0
3750.0A/m/0Hz | 1339 | 3188.319 | 1.585179 | 33.35758 | 0.009780203 | 0.01331867 | 0 | 0 | 0 | 0 | 0 | 0 | 0
3750.0A/m/0Hz | 1340 | 3217.44 | 1.586553 | 33.66225 | 0.009788684 | 0.01299739 | 0 | 0 | 0 | 0 | 0 | 0 | 0
3750.0A/m/0Hz | 1341 | 3247.927 | 1.588205 | 33.98122 | 0.009798871 | 0.01258848 | 0 | 0 | 0 | 0 | 0 | 0 | 0
3750.0A/m/0Hz | 1342 | 3277.226 | 1.589788 | 34.28776 | 0.009808639 | 0.01077761 | 0 | 0 | 0 | 0 | 0 | 0 | 0
3750.0A/m/0Hz | 1343 | 3307.588 | 1.591254 | 34.60543 | 0.009817686 | 0.01130335 | 0 | 0 | 0 | 0 | 0 | 0 | 0
3750.0A/m/0Hz | 1344 | 3338.637 | 1.593025 | 34.93027 | 0.00982861 | 0.01317264 | 0 | 0 | 0 | 0 | 0 | 0 | 0
3750.0A/m/0Hz | 1345 | 3368.362 | 1.594441 | 35.24127 | 0.00983735 | 0.01258848 | 0 | 0 | 0 | 0 | 0 | 0 | 0
3750.0A/m/0Hz | 1346 | 3398.3 | 1.595991 | 35.55449 | 0.009846909 | 0.01191671 | 0 | 0 | 0 | 0 | 0 | 0 | 0
3750.0A/m/0Hz | 1347 | 3429.774 | 1.597683 | 35.88379 | 0.009857351 | 0.01144939 | 0 | 0 | 0 | 0 | 0 | 0 | 0
3750.0A/m/0Hz | 1348 | 3462.776 | 1.599253 | 36.22907 | 0.009867035 | 0.01358154 | 0 | 0 | 0 | 0 | 0 | 0 | 0
3750.0A/m/0Hz | 1349 | 3493.91 | 1.60082 | 36.55481 | 0.009876704 | 0.01334788 | 0 | 0 | 0 | 0 | 0 | 0 | 0
3750.0A/m/0Hz | 1350 | 3525.05 | 1.602297 | 36.88061 | 0.009885819 | 0.01258848 | 0 | 0 | 0 | 0 | 0 | 0 | 0
3750.0A/m/0Hz | 1351 | 3556.221 | 1.603805 | 37.20673 | 0.009895124 | 0.01212116 | 0 | 0 | 0 | 0 | 0 | 0 | 0
3750.0A/m/0Hz | 1352 | 3588.058 | 1.605482 | 37.53983 | 0.009905471 | 0.01215036875 | 0 | 0 | 0 | 0 | 0 | 0 | 0
3750.0A/m/0Hz | 1353 | 3618.369 | 1.606913 | 37.85695 | 0.0099143 | 0.01206275 | 0 | 0 | 0 | 0 | 0 | 0 | 0
3750.0A/m/0Hz | 1354 | 3649.873 | 1.608527 | 38.18656 | 0.009924253 | 0.01057316 | 0 | 0 | 0 | 0 | 0 | 0 | 0
3750.0A/m/0Hz | 1355 | 3683.988 | 1.610179 | 38.54349 | 0.00993445 | 0.0130266 | 0 | 0 | 0 | 0 | 0 | 0 | 0
3750.0A/m/0Hz | 1356 | 3719.211 | 1.611813 | 38.91201 | 0.009944529 | 0.01130335 | 0 | 0 | 0 | 0 | 0 | 0 | 0
3750.0A/m/0Hz | 1357 | 3742.488 | 1.611122 | 39.15554 | 0.009940269 | 0.009580098 | 0 | 0 | 0 | 0 | 0 | 0 | 0

## DebugInfos (hidden)
Nr. | Shunt value | Buf. Amp. prim. | Buf. Amp. sec. | Flux range | PGA Current | PGA Voltage | PGA Field | PGA Mux | MDAC Current | MDAC Voltage | MDAC Field | MDAC Mux | Field Coil Att. | GainSIOS | SWVT | Gen count
1 | 0.1 | 12.0885 | 1.0001 | 0.04 | 2 | 1 | 1 | -9999 | 1 | 1 | 1 | 0 | 11.96344 | 0 | 3535 | 100