## Common
Date | Time | Operator | Info1 | Info2 | Info3
18.09.2024 | 11:39
Name | Coil system type | Port | Magnetic length [m] | Primary windings | Secondary windings | Maximum current [A] | Resistance N1 [Ohm] | Resistance N2 [Ohm] | Regulator on | Attenuation | P | I | Offset sensitivity | Offset reference value high | Reverse polarity | Offset P | Offset I | Start value | JSet P | HSet P | Field Coil Windings | Field Coil Cross section [mm²] | Field Coil Use | Digital Regulator on | P_U2 | I_U2 | P_J | I_J | Threshold | Max. No. of HH | Threshold Frequency | Airflux value [mVs/A] | Use mu0 air flux compensation
BST-SA 48_4 DC | Ring | 2 | 0.5021969 | 48 | 4 | 40 | 0.8 | 0.3 | 1 | 17 | 100 | 800 | 1500 | 0 | 1 | 1 | 0.01 | 0 | 2 | 1 | 0 | 0 | 0 | 0 | 1 | 0.003 | 0.006 | 0.004 | 0.006 | 0.001 | 35 | 53000 | 0.0591 | 0
Name | Type | Grade | Direction | Weight [g] | Density [g/dm³] | Cross section [mm²] | Length [mm] | Width [mm] | Thickness [mm] | Number | OD [mm] | ID [mm] | Height [mm] | Stacking factor | Ve [mm³]
BMT4681_LAM#3 | Ring |  |  | 0 | 7600 | 1542.491 | 0 | 0 | 0 | 1 | 170 | 150.5 | 165 | 0.96 | 774634.2
Skript wurde bereits ausgeführt | 1

## Results
Measurement | Coil system | Sample | Direction | Signal form | Nominal | Frequency [Hz] | Jmax [T] | Hmax [A/m] | Ps [W/kg] | Ss [VA/kg] | Jr [T] | Hc [A/m] | Jeff [T] | Heff [A/m] | Bmax [T] | µr | Imax [A] | Umax [V] | Ieff [A] | Ueff [V] | Offset [%] | FF | FFnominal | H DC [A/m] | L [mH] | Phi [°] | Power [W] | Pe [W/kg] | Ph [W/kg] | µdiff | Speed [mT/s] | Points | E [mJ/kg] | µMax | Uflux [V] | Tension [MPa] | Booster | Status | Regulator (State¦Reverse Pol.¦Att,Cap¦P¦I¦OEK¦ORW) | Corr.
1 | BST-SA 48_4 DC | BMT4681_LAM#3 |  | DCK(Speed: 50 Sampling: 500) | 3800.0 |  | 1.6253 | 3796.693 | 0 | 0 | 0 | 0 | 0 | 0 | 1.630071 | 341.6577 | 39.72265625 | 0 | 0 | 0 | 0 | 0 | 0 | 0 | 0 | 0 | 0 | 0 | 0 | 311.0372 | 0 | 50 | 0 | 3302.232 | 0.01002774 | 0 | 1 | Found | Dig¦Cur:False¦0.003¦0.006¦0.004¦0.006¦0.001¦35¦53000 | 1

## DataPoints
Measurement | No. | Field strength [A/m] | Polarisation [T] | Current [A] | Voltage [V] | Uf [V] | Frequency Spectrum | Power Spectrum U2 | Phase Spectrum U2 | Power Spectrum B | Phase Spectrum B | Power Spectrum H | Phase Spectrum H | Generator | Regulator Output | Primary Voltage
3800.0A/m/0Hz | 1 | 0 | 0 | 0 | 0 | 0.01355233 | 0 | 0.01020215 | 2.114013e-14 | 1.653569 | 2.588065e-14 | 1071.204 | 2.925142e-14 | 4.036587 | 0 | 0
3800.0A/m/0Hz | 2 | 23.29997 | 0.0429366 | 0.2437744 | 0.0002649093 | 0.01250086 | 0 | 0.003173312 | 92.64737 | 0.5143315 | 92.64737 | 650.8777 | 41.23238 | -4.008159 | 0 | 0
3800.0A/m/0Hz | 3 | 37.47596 | 0.09845295 | 0.3920898 | 0.000607433 | 0.0093464375 | 0 | 0.001574473 | 98.17049 | 0.2551912 | 98.17049 | 503.0521 | 57.21854 | -4.0084375 | 0 | 0
3800.0A/m/0Hz | 4 | 46.12157 | 0.1424752 | 0.4825439 | 0.0008790402 | 0.01250086 | 0 | 0.001074366 | 102.2006 | 0.1741336 | 102.2006 | 403.3885 | 71.60307 | -3.404468 | 0 | 0
3800.0A/m/0Hz | 5 | 52.46868 | 0.1774398 | 0.5489502 | 0.001094764 | 0.01156622 | 0 | 0.0008105515 | 105.7199 | 0.1313745 | 105.7199 | 325.8651 | 83.23588 | -2.827612 | 0 | 0
3800.0A/m/0Hz | 6 | 58.52178 | 0.2110504 | 0.6122803 | 0.001302135 | 0.01179988 | 0 | 0.000659705 | 109.2861 | 0.1069252 | 109.2861 | 267.5016 | 92.32869 | -2.323853 | 0 | 0
3800.0A/m/0Hz | 7 | 63.78848 | 0.2403492 | 0.6673828125 | 0.001482901 | 0.009696929 | 0 | 0.0005558242 | 112.3248 | 0.09008818 | 112.3248 | 224.6968 | 99.29023 | -1.896387 | 0 | 0
3800.0A/m/0Hz | 8 | 70.15193 | 0.2726878 | 0.73396 | 0.001682424 | 0.01156622 | 0 | 0.0004814099 | 116.171 | 0.07802708 | 116.171 | 193.7387 | 105.0307 | -1.543398 | 0 | 0
3800.0A/m/0Hz | 9 | 75.55397 | 0.3007986 | 0.7904785 | 0.001855861 | 0.007126659 | 0 | 0.0004313862 | 119.3157 | 0.06991924 | 119.3157 | 171.5291 | 110.0514 | -1.260342 | 0 | 0
3800.0A/m/0Hz | 10 | 81.96409 | 0.3322462 | 0.8575439 | 0.002049886 | 0.01238403 | 0 | 0.0003856383 | 122.3391 | 0.06250439 | 122.3391 | 154.2795 | 114.7761 | -1.041738 | 0 | 0
3800.0A/m/0Hz | 11 | 88.27387 | 0.3618045 | 0.9235596 | 0.002232254 | 0.01016425 | 0 | 0.0003528755 | 126.1468 | 0.05719418 | 126.1468 | 140.7297 | 119.4587 | -0.8777881 | 0 | 0
3800.0A/m/0Hz | 12 | 94.76332 | 0.3909364 | 0.9914551 | 0.002411991 | 0.01156622 | 0 | 0.0003235639 | 128.7565 | 0.05244335 | 128.7565 | 129.5315 | 123.77 | -0.755332 | 0 | 0
3800.0A/m/0Hz | 13 | 100.8864 | 0.4179808 | 1.055518 | 0.002578849 | 0.01039791 | 0 | 0.0002997123 | 133.208 | 0.04857748 | 133.208 | 120.2505 | 128.1584 | -0.6649316 | 0 | 0
3800.0A/m/0Hz | 14 | 107.3992 | 0.4455402 | 1.123657 | 0.002748885 | 0.01273452 | 0 | 0.0002864674 | 135.8246 | 0.04643074 | 135.8246 | 112.9483 | 132.1683 | -0.5949609375 | 0 | 0
3800.0A/m/0Hz | 15 | 115.7555 | 0.4791512 | 1.211084 | 0.002956257 | 0.01086523 | 0 | 0.0002643516 | 138.8173 | 0.0428462 | 138.8173 | 106.3474 | 136.1531 | -0.5397754 | 0 | 0
3800.0A/m/0Hz | 16 | 123.036 | 0.5075675 | 1.287256 | 0.003131579 | 0.01028108125 | 0 | 0.0002528079 | 143.4538 | 0.04097519 | 143.4538 | 101.1035 | 140.2569 | -0.4938477 | 0 | 0
3800.0A/m/0Hz | 17 | 130.1321 | 0.5347013 | 1.361499 | 0.003298989 | 0.0122672 | 0 | 0.0002426892 | 146.062 | 0.03933515 | 146.062 | 96.72966 | 144.029 | -0.4564111 | 0 | 0
3800.0A/m/0Hz | 18 | 139.2444 | 0.5678502 | 1.456836 | 0.00350351 | 0.008294963 | 0 | 0.0002321901 | 150.0513 | 0.03763346 | 150.0513 | 92.91728 | 147.9222 | -0.4248291 | 0 | 0
3800.0A/m/0Hz | 19 | 147.9624 | 0.5980978 | 1.548046875 | 0.003690132 | 0.0122672 | 0 | 0.0002244023 | 152.7766 | 0.0363712 | 152.7766 | 89.93453 | 151.5815 | -0.3959961 | 0 | 0
3800.0A/m/0Hz | 20 | 156.3676 | 0.627291 | 1.635986 | 0.003870247 | 0.008762285 | 0 | 0.0002173166 | 157.4109 | 0.03522276 | 157.4109 | 87.41591 | 155.5481 | -0.3718408 | 0 | 0
3800.0A/m/0Hz | 21 | 163.8908 | 0.6520172 | 1.714697 | 0.004022802 | 0.01016425 | 0 | 0.0002139144 | 159.7973 | 0.03467132 | 159.7973 | 85.48064 | 159.2053 | -0.3491211 | 0 | 0
3800.0A/m/0Hz | 22 | 174.3846 | 0.6854678 | 1.824487 | 0.004229185 | 0.01203354 | 0 | 0.0002074333 | 163.8384 | 0.03362087 | 163.8384 | 83.72409 | 163.1867 | -0.3279395 | 0 | 0
3800.0A/m/0Hz | 23 | 186.5328 | 0.7223803 | 1.951587 | 0.004456927 | 0.01168305 | 0 | 0.0002026679 | 167.721 | 0.03284848 | 167.721 | 82.1601 | 166.9889 | -0.3099609375 | 0 | 0
3800.0A/m/0Hz | 24 | 197.0102 | 0.7527428 | 2.061206 | 0.004644257 | 0.01098206 | 0 | 0.000202849 | 171.2662 | 0.03287784 | 171.2662 | 81.27722 | 170.692 | -0.2917529 | 0 | 0
3800.0A/m/0Hz | 25 | 207.7513 | 0.7830631 | 2.173584 | 0.004831326 | 0.01028108125 | 0 | 0.0002005298 | 174.837 | 0.03250194 | 174.837 | 80.60537 | 174.4245 | -0.2762109375 | 0 | 0
3800.0A/m/0Hz | 26 | 220.7348 | 0.818249 | 2.309424 | 0.005048415 | 0.01179988 | 0 | 0.0002009283 | 178.5267 | 0.03256654 | 178.5267 | 80.34371 | 178.1651 | -0.2605371 | 0 | 0
3800.0A/m/0Hz | 27 | 232.673 | 0.8490128 | 2.434326 | 0.005238221 | 0.01098206 | 0 | 0 | 0 | 0 | 0 | 0 | 0 | -0.2459668 | 0 | 0
3800.0A/m/0Hz | 28 | 246.4733 | 0.8823535 | 2.578711 | 0.005443926 | 0.01016425 | 0 | 0 | 0 | 0 | 0 | 0 | 0 | -0.234082 | 0 | 0
3800.0A/m/0Hz | 29 | 261.2677 | 0.9160727 | 2.733496 | 0.005651966 | 0.01063157 | 0 | 0 | 0 | 0 | 0 | 0 | 0 | -0.219502 | 0 | 0
3800.0A/m/0Hz | 30 | 275.166 | 0.9463773 | 2.87890625 | 0.005838939 | 0.01063157 | 0 | 0 | 0 | 0 | 0 | 0 | 0 | -0.2088428 | 0 | 0
3800.0A/m/0Hz | 31 | 292.3475 | 0.9805536 | 3.058667 | 0.006049799 | 0.00993059 | 0 | 0 | 0 | 0 | 0 | 0 | 0 | -0.1968799 | 0 | 0
3800.0A/m/0Hz | 32 | 309.6107 | 1.012645 | 3.239282 | 0.006247797 | 0.01063157 | 0 | 0 | 0 | 0 | 0 | 0 | 0 | -0.1836963 | 0 | 0
3800.0A/m/0Hz | 33 | 328.4607 | 1.045141 | 3.436499 | 0.00644829 | 0.01156622 | 0 | 0 | 0 | 0 | 0 | 0 | 0 | -0.1720459 | 0 | 0
3800.0A/m/0Hz | 34 | 349.6676 | 1.078037 | 3.658374 | 0.006651251 | 0.01016425 | 0 | 0 | 0 | 0 | 0 | 0 | 0 | -0.1639014 | 0 | 0
3800.0A/m/0Hz | 35 | 372.1975 | 1.109588 | 3.894092 | 0.006845914 | 0.01156622 | 0 | 0 | 0 | 0 | 0 | 0 | 0 | -0.1542529 | 0 | 0
3800.0A/m/0Hz | 36 | 398.8833 | 1.142812 | 4.173291 | 0.007050898 | 0.01215036875 | 0 | 0 | 0 | 0 | 0 | 0 | 0 | -0.1447119 | 0 | 0
3800.0A/m/0Hz | 37 | 428.3881 | 1.174823 | 4.481982 | 0.007248396 | 0.01179988 | 0 | 0 | 0 | 0 | 0 | 0 | 0 | -0.1343262 | 0 | 0
3800.0A/m/0Hz | 38 | 463.8759 | 1.207994 | 4.853271 | 0.007453054 | 0.01390283 | 0 | 0 | 0 | 0 | 0 | 0 | 0 | -0.12604 | 0 | 0
3800.0A/m/0Hz | 39 | 505.8625 | 1.24058 | 5.292554 | 0.007654105 | 0.01250086 | 0 | 0 | 0 | 0 | 0 | 0 | 0 | -0.117832 | 0 | 0
3800.0A/m/0Hz | 40 | 557.4025 | 1.273387 | 5.831787 | 0.007856513 | 0.01051474 | 0 | 0 | 0 | 0 | 0 | 0 | 0 | -0.1082471 | 0 | 0
3800.0A/m/0Hz | 41 | 623.0601 | 1.306111 | 6.518726 | 0.008058415 | 0.0134355 | 0 | 0 | 0 | 0 | 0 | 0 | 0 | -0.100859375 | 0 | 0
3800.0A/m/0Hz | 42 | 707.6774 | 1.338724 | 7.404028 | 0.008259629 | 0.01133256 | 0 | 0 | 0 | 0 | 0 | 0 | 0 | -0.09365234375 | 0 | 0
3800.0A/m/0Hz | 43 | 825.0779 | 1.372112 | 8.632324 | 0.00846563 | 0.00993059 | 0 | 0 | 0 | 0 | 0 | 0 | 0 | -0.08641113 | 0 | 0
3800.0A/m/0Hz | 44 | 980.9462 | 1.4046 | 10.26309 | 0.008666069 | 0.009696929 | 0 | 0 | 0 | 0 | 0 | 0 | 0 | -0.07941895 | 0 | 0
3800.0A/m/0Hz | 45 | 1187.591 | 1.436572 | 12.4251 | 0.008863333 | 0.008762285 | 0 | 0 | 0 | 0 | 0 | 0 | 0 | -0.07236328125 | 0 | 0
3800.0A/m/0Hz | 46 | 1454.604 | 1.468595 | 15.2187 | 0.009060907 | 0.0107484 | 0 | 0 | 0 | 0 | 0 | 0 | 0 | -0.06594727 | 0 | 0
3800.0A/m/0Hz | 47 | 1782.12 | 1.499942 | 18.6453125 | 0.009254312 | 0.01109889 | 0 | 0 | 0 | 0 | 0 | 0 | 0 | -0.05866699 | 0 | 0
3800.0A/m/0Hz | 48 | 2185.717 | 1.531585 | 22.86792 | 0.009449541 | 0.0122672 | 0 | 0 | 0 | 0 | 0 | 0 | 0 | -0.05270508 | 0 | 0
3800.0A/m/0Hz | 49 | 2666.947 | 1.563884 | 27.90276 | 0.009648818 | 0.00993059 | 0 | 0 | 0 | 0 | 0 | 0 | 0 | -0.0464453125 | 0 | 0
3800.0A/m/0Hz | 50 | 3219.526 | 1.595924 | 33.68408 | 0.009846497 | 0.0122672 | 0 | 0 | 0 | 0 | 0 | 0 | 0 | -0.03943848 | 0 | 0
3800.0A/m/0Hz | 51 | 3796.693 | 1.6253 | 39.72265625 | 0.01002774 | 0.009229607 | 0 | 0 | 0 | 0 | 0 | 0 | 0 | -0.02970215 | 0 | 0
[14 empty] | -0.01374023 | 0 | 0

## DebugInfos (hidden)
Nr. | Shunt value | Buf. Amp. prim. | Buf. Amp. sec. | Flux range | PGA Current | PGA Voltage | PGA Field | PGA Mux | MDAC Current | MDAC Voltage | MDAC Field | MDAC Mux | Field Coil Att. | GainSIOS | SWVT | Gen count
1 | 0.1 | 12.0885 | 1.0001 | 0.04 | 2 | 1 | 1 | -9999 | 1 | 1 | 1 | 0 | 11.96344 | 0 | 3583 | 100