## Frequency_20Hz
Measurement | Coil system | Sample | Direction | Signal form | Nominal | Frequency [Hz] | Jmax [T] | Hmax [A/m] | Ps [W/kg] | Ss [VA/kg] | Jr [T] | Hc [A/m] | Jeff [T] | Heff [A/m] | Bmax [T] | µr | Imax [A] | Umax [V] | Ieff [A] | Ueff [V] | Offset [%] | FF | FFnominal | H DC [A/m] | L [mH] | Phi [°] | Power [W] | Pe [W/kg] | Ph [W/kg] | µdiff | Speed [mT/s] | Points | E [mJ/kg] | µMax | Uflux [V] | Tension [MPa] | Booster | Status | Regulator (State¦Reverse Pol.¦Att,Cap¦P¦I¦OEK¦ORW) | Corr.
1 | BST-SA_48_4 | BMT4679_LAM#1 |  | Sin | 1.6 T | 20 | 1.600623 | 3464.514 | 1.130664 | 27.22378 | 0.3801728 | 64.3393 | 1.131561 | 1455.017 | 1.604975 | 368.6519 | 36.24898 | 1.246616 | 15.22302 | 0.8773576 | 0.02138389 | 1.110487 | 1.110724 | 1.290625 | 3.278366 | 87.09914 | 0.5547058 | 0.02764536 | 1.103019 | 32.44955 | 0 | 0 | 0 | 0 | 0 | 0 | 1 | Found | Dig¦Cur:False¦0.003¦0.006¦0.003¦0.006¦0.001¦32¦53000 | 1
2 | BST-SA_48_4 | BMT4679_LAM#1 |  | Sin | 1.5 T | 20 | 1.498869 | 1818.961 | 0.9694632 | 13.62746 | 0.3784543 | 64.01088 | 1.060356 | 777.2533 | 1.501152 | 656.7379 | 19.04485 | 1.165675 | 8.131962 | 0.8221451 | 0.3702446 | 1.111224 | 1.110724 | 0.633352 | 5.840272 | 85.28557 | 0.4756202 | 0.04387829 | 0.9255849 | 49.77885 | 0 | 0 | 0 | 0 | 0 | 0 | 1 | Found | Dig¦Cur:False¦0.003¦0.006¦0.003¦0.006¦0.001¦32¦53000 | 1
3 | BST-SA_48_4 | BMT4679_LAM#1 |  | Sin | 1.4 T | 20 | 1.400059 | 963.4791 | 0.8442725 | 7.520322 | 0.3768943 | 63.47789 | 0.9914312 | 458.7421 | 1.40127 | 1157.363 | 10.08037 | 1.092366 | 4.799559 | 0.7687127 | -0.0005824306 | 1.112349 | 1.110724 | 0.348009 | 10.29226 | 83.04559 | 0.4142015 | 0.03986678 | 0.8044057 | 87.56358 | 0 | 0 | 0 | 0 | 0 | 0 | 1 | Found | Dig¦Cur:False¦0.003¦0.006¦0.003¦0.006¦0.001¦32¦53000 | 1
4 | BST-SA_48_4 | BMT4679_LAM#1 |  | Sin | 1.3 T | 20 | 1.316826 | 655.6033 | 0.7515857 | 5.306598 | 0.3743609 | 63.18605 | 0.9308848 | 344.7602 | 1.31765 | 1599.37 | 6.874438 | 1.018906 | 3.607031 | 0.7217642 | 0.4222541 | 1.110433 | 1.110724 | 0.7516311 | 14.22296 | 81.50829 | 0.3687292 | 0.02551076 | 0.726075 | 147.9618 | 0 | 0 | 0 | 0 | 0 | 0 | 1 | Found | Dig¦Cur:False¦0.003¦0.006¦0.003¦0.006¦0.001¦32¦53000 | 1
5 | BST-SA_48_4 | BMT4679_LAM#1 |  | Sin | 1.2 T | 20 | 1.192322 | 459.9906 | 0.6384415 | 3.686011 | 0.3698511 | 62.16977 | 0.8439008 | 264.1589 | 1.192899 | 2063.693 | 4.81945 | 0.930272 | 2.763745 | 0.6543162 | 0.2470465 | 1.111783 | 1.110724 | 0.4732076 | 18.35211 | 79.80369 | 0.3132204 | 0.03769225 | 0.6007493 | 255.243 | 0 | 0 | 0 | 0 | 0 | 0 | 1 | Found | Dig¦Cur:False¦0.003¦0.006¦0.003¦0.006¦0.001¦32¦53000 | 1
6 | BST-SA_48_4 | BMT4679_LAM#1 |  | Sin | 1.1 T | 20 | 1.099836 | 380.1996 | 0.5654276 | 2.903262 | 0.3638889 | 61.2071 | 0.7777202 | 225.7692 | 1.100314 | 2303.006 | 3.981892 | 0.8541946 | 2.362096 | 0.6030005 | 0.1855869 | 1.110746 | 1.110724 | 0.1831982 | 20.48029 | 78.57614 | 0.2773997 | 0.02622164 | 0.539206 | 334.4444 | 0 | 0 | 0 | 0 | 0 | 0 | 1 | Found | Dig¦Cur:False¦0.003¦0.006¦0.003¦0.006¦0.001¦32¦53000 | 1
7 | BST-SA_48_4 | BMT4679_LAM#1 |  | Sin | 1.0 T | 20 | 0.9997944 | 318.9745 | 0.4932945 | 2.26782 | 0.3552509 | 59.88338 | 0.7069665 | 194.0044 | 1.000195 | 2495.278 | 3.341023 | 0.7757642 | 2.029759 | 0.548142 | 0.1934208 | 1.110731 | 1.110724 | 0.1706556 | 22.19014 | 77.25225 | 0.2420111 | 0.02200555 | 0.471289 | 409.3656 | 0 | 0 | 0 | 0 | 0 | 0 | 1 | Found | Dig¦Cur:False¦0.003¦0.006¦0.003¦0.006¦0.001¦32¦53000 | 1
8 | BST-SA_48_4 | BMT4679_LAM#1 |  | Sin | 0.9 T | 20 | 0.9003644 | 271.6045 | 0.4257342 | 1.765263 | 0.3432735 | 57.98738 | 0.6365317 | 167.7224 | 0.9007054 | 2638.98 | 2.842366 | 0.6990233 | 1.754785 | 0.493531 | 0.04112361 | 1.110509 | 1.110724 | 0.1511418 | 23.46805 | 75.85569 | 0.2088659 | 0.01912503 | 0.4066091 | 466.623 | 0 | 0 | 0 | 0 | 0 | 0 | 1 | Found | Dig¦Cur:False¦0.003¦0.006¦0.003¦0.006¦0.001¦32¦53000 | 1
9 | BST-SA_48_4 | BMT4679_LAM#1 |  | Sin | 0.8 T | 20 | 0.8001595 | 231.7163 | 0.3603283 | 1.354181 | 0.3273682 | 55.58002 | 0.5658128 | 144.7458 | 0.8004504 | 2748.958 | 2.426106 | 0.6209972 | 1.514393 | 0.4386995 | 0.1383341 | 1.11075 | 1.110724 | 0.1373741 | 24.44608 | 74.36093 | 0.1767776 | 0.01565497 | 0.3446733 | 518.6851 | 0 | 0 | 0 | 0 | 0 | 0 | 1 | Found | Dig¦Cur:False¦0.003¦0.006¦0.003¦0.006¦0.001¦32¦53000 | 1
10 | BST-SA_48_4 | BMT4679_LAM#1 |  | Sin | 0.7 T | 20 | 0.6994418 | 196.6555 | 0.2972186 | 1.014281 | 0.3064029 | 52.60822 | 0.4946187 | 124.0194 | 0.6996888 | 2831.321 | 2.059152 | 0.5435576 | 1.297545 | 0.3834996 | 0.1277014 | 1.110804 | 1.110724 | 0.07518528 | 25.17851 | 72.72986 | 0.1458159 | 0.01235168 | 0.2848669 | 550.3954 | 0 | 0 | 0 | 0 | 0 | 0 | 1 | Found | Dig¦Cur:False¦0.003¦0.006¦0.003¦0.006¦0.001¦32¦53000 | 1
11 | BST-SA_48_4 | BMT4679_LAM#1 |  | Sin | 0.6 T | 20 | 0.600237 | 165.6491 | 0.2376924 | 0.7395284 | 0.2802766 | 49.13283 | 0.4243284 | 105.4034 | 0.6004449 | 2884.525 | 1.733224 | 0.4657128 | 1.102776 | 0.3290005 | 0.01880686 | 1.110454 | 1.110724 | 0.03513663 | 25.65165 | 70.99788 | 0.1166123 | 0.009502527 | 0.2281898 | 570.7005 | 0 | 0 | 0 | 0 | 0 | 0 | 1 | Found | Dig¦Cur:False¦0.003¦0.006¦0.003¦0.006¦0.001¦32¦53000 | 1
12 | BST-SA_48_4 | BMT4679_LAM#1 |  | Sin | 0.5 T | 20 | 0.5000606 | 137.0127 | 0.1805974 | 0.5160228 | 0.246915 | 44.9837 | 0.3535842 | 88.26279 | 0.5002326 | 2905.369 | 1.433585 | 0.3882563 | 0.9234437 | 0.2741495 | -0.0766836 | 1.110682 | 1.110724 | 0.007893054 | 25.83701 | 69.24168 | 0.08860138 | 0.006988535 | 0.1736089 | 584.2458 | 0 | 0 | 0 | 0 | 0 | 0 | 1 | Found | Dig¦Cur:False¦0.003¦0.006¦0.003¦0.006¦0.001¦32¦53000 | 1
13 | BST-SA_48_4 | BMT4679_LAM#1 |  | Sin | 0.4 T | 20 | 0.4003078 | 110.9505 | 0.1277238 | 0.340238 | 0.205539 | 40.07255 | 0.2830996 | 72.685 | 0.4004471 | 2872.144 | 1.163003 | 0.3111915 | 0.760462 | 0.2194999 | 0.3282499 | 1.110872 | 1.110724 | 0.09413036 | 25.54155 | 67.68165 | 0.0626615 | 0.004681459 | 0.1230423 | 596.578 | 0 | 0 | 0 | 0 | 0 | 0 | 1 | Found | Dig¦Cur:False¦0.003¦0.006¦0.003¦0.006¦0.001¦32¦53000 | 1
14 | BST-SA_48_4 | BMT4679_LAM#1 |  | Sin | 0.3 T | 20 | 0.3004429 | 87.41499 | 0.08048015 | 0.2052128 | 0.1556148 | 34.12406 | 0.2124632 | 58.41465 | 0.3005525 | 2736.055 | 0.9146997 | 0.2336784 | 0.6111595 | 0.1647323 | -0.06431087 | 1.110811 | 1.110724 | -0.005211574 | 24.33133 | 66.66806 | 0.03948369 | 0.002671586 | 0.07780856 | 605.3552 | 0 | 0 | 0 | 0 | 0 | 0 | 1 | Found | Dig¦Cur:False¦0.003¦0.006¦0.003¦0.006¦0.001¦32¦53000 | 1
15 | BST-SA_48_4 | BMT4679_LAM#1 |  | Sin | 0.2 T | 20 | 0.2002415 | 65.91254 | 0.04045564 | 0.1053646 | 0.09820259 | 26.48821 | 0.1415758 | 45.00953 | 0.2003242 | 2418.554 | 0.6898424 | 0.1559861 | 0.4709093 | 0.1097707 | -0.108579 | 1.110599 | 1.110724 | 0.01489191 | 21.50784 | 67.24996 | 0.0198476 | 0.001289745 | 0.0391659 | 606.5922 | 0 | 0 | 0 | 0 | 0 | 0 | 1 | Found | Dig¦Cur:False¦0.003¦0.006¦0.003¦0.006¦0.001¦32¦53000 | 1
16 | BST-SA_48_4 | BMT4679_LAM#1 |  | Sin | 0.1 T | 20 | 0.1000714 | 47.29124 | 0.01128271 | 0.03829623 | 0.03668 | 15.51208 | 0.07076142 | 32.73055 | 0.1001308 | 1684.913 | 0.494789 | 0.07806595 | 0.3424413 | 0.05486545 | 0.08239323 | 1.110727 | 1.110724 | -0.7717008 | 14.98368 | 72.80151 | 0.005535317 | 0.0001902291 | 0.01109248 | 519.5157 | 0 | 0 | 0 | 0 | 0 | 0 | 1 | Found | Dig¦Cur:False¦0.003¦0.006¦0.003¦0.006¦0.001¦32¦53000 | 1
17 | BST-SA_48_4 | BMT4679_LAM#1 |  | Sin | 0.05 T | 20 | 0.05028897 | 32.36852 | 0.002703804 | 0.01322771 | 0.01248959 | 7.497308 | 0.0355537 | 22.49979 | 0.05032961 | 1237.346 | 0.3386567 | 0.03966571 | 0.2354026 | 0.02756781 | 0.02079425 | 1.110571 | 1.110724 | 0.3473323 | 11.00353 | 78.18677 | 0.001326491 | 6.429075e-05 | 0.002639513 | 491.0673 | 0 | 0 | 0 | 0 | 0 | 0 | 1 | Found | Dig¦Cur:False¦0.003¦0.006¦0.003¦0.006¦0.001¦32¦53000 | 1

## Frequency_50Hz
Measurement | Coil system | Sample | Direction | Signal form | Nominal | Frequency [Hz] | Jmax [T] | Hmax [A/m] | Ps [W/kg] | Ss [VA/kg] | Jr [T] | Hc [A/m] | Jeff [T] | Heff [A/m] | Bmax [T] | µr | Imax [A] | Umax [V] | Ieff [A] | Ueff [V] | Offset [%] | FF | FFnominal | H DC [A/m] | L [mH] | Phi [°] | Power [W] | Pe [W/kg] | Ph [W/kg] | µdiff | Speed [mT/s] | Points | E [mJ/kg] | µMax | Uflux [V] | Tension [MPa] | Booster | Status | Regulator (State¦Reverse Pol.¦Att,Cap¦P¦I¦OEK¦ORW) | Corr.
18 | BST-SA_48_4 | BMT4679_LAM#1 |  | Sin | 1.6 T | 50 | 1.599682 | 3362.424 | 2.930331 | 66.38761 | 0.3975693 | 71.85411 | 1.131131 | 1419.815 | 1.603907 | 379.5919 | 35.19572 | 3.126765 | 14.85472 | 2.19256 | -0.1116221 | 1.11069 | 1.110724 | 0.9096812 | 3.375654 | 86.94747 | 1.437625 | 0.1727835 | 2.757547 | 36.14867 | 0 | 0 | 0 | 0 | 0 | 0 | 1 | Found | Dig¦Cur:False¦0.003¦0.006¦0.003¦0.006¦0.001¦32¦53000 | 1
19 | BST-SA_48_4 | BMT4679_LAM#1 |  | Sin | 1.5 T | 50 | 1.498585 | 1787.896 | 2.588202 | 33.67421 | 0.3965035 | 71.69716 | 1.060137 | 768.4158 | 1.500831 | 668.0049 | 18.70763 | 2.918047 | 8.0395 | 2.054932 | 0.02337701 | 1.111223 | 1.110724 | 0.6107462 | 5.940468 | 84.97526 | 1.269776 | 0.2742393 | 2.313962 | 53.96126 | 0 | 0 | 0 | 0 | 0 | 0 | 1 | Found | Dig¦Cur:False¦0.003¦0.006¦0.003¦0.006¦0.001¦32¦53000 | 1
20 | BST-SA_48_4 | BMT4679_LAM#1 |  | Sin | 1.4 T | 50 | 1.399288 | 953.1607 | 2.260182 | 18.57381 | 0.3932167 | 70.51576 | 0.9890862 | 454.2844 | 1.400484 | 1169.237 | 10.00478 | 2.716183 | 4.752921 | 1.917209 | 0.8983246 | 1.110313 | 1.110724 | 1.130022 | 10.39785 | 82.56832 | 1.108849 | 0.2491674 | 2.011014 | 92.62472 | 0 | 0 | 0 | 0 | 0 | 0 | 1 | Found | Dig¦Cur:False¦0.003¦0.006¦0.003¦0.006¦0.001¦32¦53000 | 1
21 | BST-SA_48_4 | BMT4679_LAM#1 |  | Sin | 1.3 T | 50 | 1.299376 | 615.1317 | 1.97463 | 12.52739 | 0.3897605 | 69.70367 | 0.918846 | 329.8217 | 1.300149 | 1681.959 | 6.455584 | 2.52319 | 3.450738 | 1.781056 | 0.5961453 | 1.110775 | 1.110724 | 1.009555 | 14.95741 | 80.60958 | 0.9687566 | 0.1594423 | 1.815187 | 167.8321 | 0 | 0 | 0 | 0 | 0 | 0 | 1 | Found | Dig¦Cur:False¦0.003¦0.006¦0.003¦0.006¦0.001¦32¦53000 | 1
22 | BST-SA_48_4 | BMT4679_LAM#1 |  | Sin | 1.2 T | 50 | 1.201553 | 469.4705 | 1.73745 | 9.42063 | 0.3848801 | 68.56534 | 0.8492811 | 268.3428 | 1.202141 | 2037.689 | 4.915275 | 2.327017 | 2.807519 | 1.646214 | 0.1236252 | 1.110261 | 1.110724 | 0.6416277 | 18.12086 | 79.13606 | 0.8523957 | 0.2355766 | 1.501873 | 249.6795 | 0 | 0 | 0 | 0 | 0 | 0 | 1 | Found | Dig¦Cur:False¦0.003¦0.006¦0.003¦0.006¦0.001¦32¦53000 | 1
23 | BST-SA_48_4 | BMT4679_LAM#1 |  | Sin | 1.1 T | 50 | 1.098636 | 378.8579 | 1.5119 | 7.250983 | 0.3769165 | 67.07387 | 0.776902 | 225.7836 | 1.099112 | 2308.639 | 3.966106 | 2.133616 | 2.362246 | 1.505916 | -0.1244781 | 1.110788 | 1.110724 | -0.0413134 | 20.53038 | 77.75878 | 0.7417407 | 0.1638853 | 1.348015 | 333.8309 | 0 | 0 | 0 | 0 | 0 | 0 | 1 | Found | Dig¦Cur:False¦0.003¦0.006¦0.003¦0.006¦0.001¦32¦53000 | 1
24 | BST-SA_48_4 | BMT4679_LAM#1 |  | Sin | 1.0 T | 50 | 0.9988412 | 317.9973 | 1.315757 | 5.670335 | 0.3669901 | 65.27209 | 0.7063489 | 194.2009 | 0.9992402 | 2500.557 | 3.328288 | 1.938399 | 2.031814 | 1.369159 | -0.06211256 | 1.110815 | 1.110724 | -0.1297821 | 22.23708 | 76.38891 | 0.6455126 | 0.1375347 | 1.178222 | 404.7926 | 0 | 0 | 0 | 0 | 0 | 0 | 1 | Found | Dig¦Cur:False¦0.003¦0.006¦0.003¦0.006¦0.001¦32¦53000 | 1
25 | BST-SA_48_4 | BMT4679_LAM#1 |  | Sin | 0.9 T | 50 | 0.9003316 | 271.2399 | 1.136054 | 4.427502 | 0.3541339 | 62.97552 | 0.6365487 | 168.2631 | 0.9006717 | 2642.43 | 2.838786 | 1.745675 | 1.760442 | 1.23386 | -0.07168721 | 1.11058 | 1.110724 | 0.08909992 | 23.49873 | 74.9323 | 0.5573501 | 0.1195315 | 1.016523 | 466.9714 | 0 | 0 | 0 | 0 | 0 | 0 | 1 | Found | Dig¦Cur:False¦0.003¦0.006¦0.003¦0.006¦0.001¦32¦53000 | 1
26 | BST-SA_48_4 | BMT4679_LAM#1 |  | Sin | 0.8 T | 50 | 0.8004199 | 231.4683 | 0.9595268 | 3.398931 | 0.3366497 | 60.11784 | 0.565793 | 145.3271 | 0.8007102 | 2752.797 | 2.426799 | 1.552516 | 1.520475 | 1.096711 | -0.3338897 | 1.110348 | 1.110724 | -0.2747506 | 24.48021 | 73.38958 | 0.4707454 | 0.09784354 | 0.8616833 | 504.8852 | 0 | 0 | 0 | 0 | 0 | 0 | 1 | Found | Dig¦Cur:False¦0.003¦0.006¦0.003¦0.006¦0.001¦32¦53000 | 1
27 | BST-SA_48_4 | BMT4679_LAM#1 |  | Sin | 0.7 T | 50 | 0.6982738 | 196.0575 | 0.7893653 | 2.539941 | 0.3147271 | 56.74266 | 0.493806 | 124.431 | 0.6985192 | 2835.213 | 2.05416 | 1.354993 | 1.301851 | 0.957175 | -0.247788 | 1.110838 | 1.110724 | 0.1151902 | 25.21312 | 71.65808 | 0.3872639 | 0.07719803 | 0.7121673 | 544.2421 | 0 | 0 | 0 | 0 | 0 | 0 | 1 | Found | Dig¦Cur:False¦0.003¦0.006¦0.003¦0.006¦0.001¦32¦53000 | 1
28 | BST-SA_48_4 | BMT4679_LAM#1 |  | Sin | 0.6 T | 50 | 0.600051 | 165.2408 | 0.6298654 | 1.85871 | 0.2870746 | 52.77083 | 0.4241677 | 106.0073 | 0.600258 | 2890.755 | 1.730673 | 1.163091 | 1.109095 | 0.8221897 | -0.2083053 | 1.11037 | 1.110724 | -0.05184447 | 25.70705 | 69.93343 | 0.309013 | 0.05939079 | 0.5704746 | 563.6132 | 0 | 0 | 0 | 0 | 0 | 0 | 1 | Found | Dig¦Cur:False¦0.003¦0.006¦0.003¦0.006¦0.001¦32¦53000 | 1
29 | BST-SA_48_4 | BMT4679_LAM#1 |  | Sin | 0.5 T | 50 | 0.5002393 | 136.9398 | 0.4777005 | 1.30238 | 0.2522571 | 48.08922 | 0.353729 | 89.06944 | 0.5004109 | 2907.954 | 1.433127 | 0.9706374 | 0.9318832 | 0.6856541 | -0.05961498 | 1.110744 | 1.110724 | 0.007090915 | 25.86 | 68.21363 | 0.2343607 | 0.04367835 | 0.4340222 | 564.2817 | 0 | 0 | 0 | 0 | 0 | 0 | 1 | Found | Dig¦Cur:False¦0.003¦0.006¦0.003¦0.006¦0.001¦32¦53000 | 1
30 | BST-SA_48_4 | BMT4679_LAM#1 |  | Sin | 0.4 T | 50 | 0.3996436 | 110.4911 | 0.3368649 | 0.8538335 | 0.2096696 | 42.59138 | 0.2824905 | 73.11907 | 0.3997819 | 2879.298 | 1.156638 | 0.7759591 | 0.7650035 | 0.5475689 | -0.1224846 | 1.110332 | 1.110724 | -0.006939237 | 25.60516 | 66.49285 | 0.1652665 | 0.02925912 | 0.3076058 | 573.9468 | 0 | 0 | 0 | 0 | 0 | 0 | 1 | Found | Dig¦Cur:False¦0.003¦0.006¦0.003¦0.006¦0.001¦32¦53000 | 1
31 | BST-SA_48_4 | BMT4679_LAM#1 |  | Sin | 0.3 T | 50 | 0.3000182 | 87.24363 | 0.2112188 | 0.516853 | 0.1582583 | 36.01574 | 0.2121232 | 58.94408 | 0.3001274 | 2737.554 | 0.9130212 | 0.5825305 | 0.6166986 | 0.4111715 | -0.05136189 | 1.110609 | 1.110724 | 0.001657658 | 24.34466 | 65.6439 | 0.1036243 | 0.01669741 | 0.1945214 | 583.1047 | 0 | 0 | 0 | 0 | 0 | 0 | 1 | Found | Dig¦Cur:False¦0.003¦0.006¦0.003¦0.006¦0.001¦32¦53000 | 1
32 | BST-SA_48_4 | BMT4679_LAM#1 |  | Sin | 0.2 T | 50 | 0.1999842 | 65.67628 | 0.1059757 | 0.26472 | 0.09999466 | 27.7653 | 0.1413629 | 45.30138 | 0.2000664 | 2424.134 | 0.6874159375 | 0.3882483 | 0.4739628 | 0.2740132 | 0.1303566 | 1.110349 | 1.110724 | 0.1100169 | 21.55746 | 66.23482 | 0.05199183 | 0.008060905 | 0.09791475 | 563.9984 | 0 | 0 | 0 | 0 | 0 | 0 | 1 | Found | Dig¦Cur:False¦0.003¦0.006¦0.003¦0.006¦0.001¦32¦53000 | 1
33 | BST-SA_48_4 | BMT4679_LAM#1 |  | Sin | 0.1 T | 50 | 0.0999087 | 44.8644 | 0.02892014 | 0.09143023 | 0.03859922 | 15.85053 | 0.07062381 | 31.31789 | 0.09996493 | 1773.114 | 0.4700697 | 0.1948628 | 0.3276614 | 0.1368969 | 0.2165023 | 1.110383 | 1.110724 | 0.3992831 | 15.76803 | 71.497 | 0.01418827 | 0.001188932 | 0.02773121 | 527.3706 | 0 | 0 | 0 | 0 | 0 | 0 | 1 | Found | Dig¦Cur:False¦0.003¦0.006¦0.003¦0.006¦0.001¦32¦53000 | 1
34 | BST-SA_48_4 | BMT4679_LAM#1 |  | Sin | 0.05 T | 50 | 0.05005129 | 35.34665 | 0.0070006 | 0.03607678 | 0.01156827 | 7.752339 | 0.03538152 | 24.66577 | 0.05009557 | 1127.827 | 0.3699983 | 0.09848618 | 0.258064 | 0.06858503 | 0.1490497 | 1.110432 | 1.110724 | -0.4482298 | 10.02959 | 78.797 | 0.003434506 | 0.0004018172 | 0.006598783 | 478.2199 | 0 | 0 | 0 | 0 | 0 | 0 | 1 | Found | Dig¦Cur:False¦0.003¦0.006¦0.003¦0.006¦0.001¦32¦53000 | 1

## Frequency_200Hz
Measurement | Coil system | Sample | Direction | Signal form | Nominal | Frequency [Hz] | Jmax [T] | Hmax [A/m] | Ps [W/kg] | Ss [VA/kg] | Jr [T] | Hc [A/m] | Jeff [T] | Heff [A/m] | Bmax [T] | µr | Imax [A] | Umax [V] | Ieff [A] | Ueff [V] | Offset [%] | FF | FFnominal | H DC [A/m] | L [mH] | Phi [°] | Power [W] | Pe [W/kg] | Ph [W/kg] | µdiff | Speed [mT/s] | Points | E [mJ/kg] | µMax | Uflux [V] | Tension [MPa] | Booster | Status | Regulator (State¦Reverse Pol.¦Att,Cap¦P¦I¦OEK¦ORW) | Corr.
35 | BST-SA_8_4 | BMT4679_LAM#1 |  | Sin | 1.3 T | 200 | 1.301419 | 611.9596 | 10.2535 | 50.37208 | 0.4512636 | 92.63161 | 0.9201308 | 331.0871 | 1.302186 | 1693.328 | 38.42489 | 10.09769 | 20.78387 | 7.134176 | 0.05237076 | 1.110586 | 1.110724 | 0.1997419 | 0.4182921 | 77.86288 | 30.18231 | 2.481835 | 7.771668 | 159.4468 | 0 | 0 | 0 | 0 | 0 | 0 | 1 | Found | Dig¦Cur:False¦0.003¦0.006¦0.003¦0.006¦0.001¦32¦53000 | 1
36 | BST-SA_8_4 | BMT4679_LAM#1 |  | Sin | 1.2 T | 200 | 1.199028 | 463.3936 | 8.896929 | 37.60792 | 0.4418345 | 90.23854 | 0.847999 | 268.2168 | 1.199608 | 2060.062 | 29.11092 | 9.31084 | 16.8372 | 6.574907 | 0.1280843 | 1.110923 | 1.110724 | 0.2947347 | 0.5088839 | 76.01516 | 26.18909 | 2.113951 | 6.782978 | 228.1652 | 0 | 0 | 0 | 0 | 0 | 0 | 1 | Found | Dig¦Cur:False¦0.003¦0.006¦0.003¦0.006¦0.001¦32¦53000 | 1
37 | BST-SA_8_4 | BMT4679_LAM#1 |  | Sin | 1.1 T | 200 | 1.099962 | 378.0265 | 7.73965 | 29.28037 | 0.4301368 | 87.37315 | 0.7778383 | 227.6613 | 1.100435 | 2316.505 | 23.75509 | 8.540436 | 14.29135 | 6.030919 | 0.1722551 | 1.110789 | 1.110724 | 0.3443215 | 0.5722314 | 74.42635 | 22.78251 | 1.808958 | 5.930692 | 298.0579 | 0 | 0 | 0 | 0 | 0 | 0 | 1 | Found | Dig¦Cur:False¦0.003¦0.006¦0.003¦0.006¦0.001¦32¦53000 | 1
38 | BST-SA_8_4 | BMT4679_LAM#1 |  | Sin | 1.0 T | 200 | 0.9996995 | 316.9545 | 6.67578 | 22.93737 | 0.41509 | 84.16562 | 0.7069666 | 196.2216 | 1.000095 | 2510.936 | 19.91084 | 7.756944 | 12.31774 | 5.481418 | -0.1148128 | 1.110837 | 1.110724 | -0.06043563 | 0.6202605 | 72.85407 | 19.65089 | 1.509483 | 5.166298 | 354.2263 | 0 | 0 | 0 | 0 | 0 | 0 | 1 | Found | Dig¦Cur:False¦0.003¦0.006¦0.003¦0.006¦0.001¦32¦53000 | 1
39 | BST-SA_8_4 | BMT4679_LAM#1 |  | Sin | 0.9 T | 200 | 0.9002033 | 269.7012 | 5.704796 | 17.9332 | 0.3969973 | 80.47616 | 0.6366438 | 170.3583 | 0.9005398 | 2657.121 | 16.95064 | 6.990179 | 10.69418 | 4.936176 | -0.1893166 | 1.110896 | 1.110724 | -0.1562549 | 0.6563716 | 71.23519 | 16.79269 | 1.2374 | 4.467396 | 391.5454 | 0 | 0 | 0 | 0 | 0 | 0 | 1 | Found | Dig¦Cur:False¦0.003¦0.006¦0.003¦0.006¦0.001¦32¦53000 | 1
40 | BST-SA_8_4 | BMT4679_LAM#1 |  | Sin | 0.8 T | 200 | 0.8001242 | 230.0925 | 4.786913 | 13.82186 | 0.3745831 | 76.13914 | 0.5658466 | 147.7304 | 0.800411 | 2768.228 | 14.46498 | 6.211869 | 9.273715 | 4.387255 | -0.2265412 | 1.110862 | 1.110724 | -0.1389967 | 0.6838177 | 69.51248 | 14.09081 | 1.006723 | 3.78019 | 421.6259 | 0 | 0 | 0 | 0 | 0 | 0 | 1 | Found | Dig¦Cur:False¦0.003¦0.006¦0.003¦0.006¦0.001¦32¦53000 | 1
41 | BST-SA_8_4 | BMT4679_LAM#1 |  | Sin | 0.7 T | 200 | 0.7001895 | 195.6248 | 3.921657 | 10.44048 | 0.3474265 | 71.24621 | 0.4951897 | 127.512 | 0.7004331 | 2849.273 | 12.30891 | 5.434978 | 8.004517 | 3.839421 | -0.3673067 | 1.110898 | 1.110724 | -0.2194294 | 0.7038378 | 67.69973 | 11.54383 | 0.8039842 | 3.117672 | 443.4254 | 0 | 0 | 0 | 0 | 0 | 0 | 1 | Found | Dig¦Cur:False¦0.003¦0.006¦0.003¦0.006¦0.001¦32¦53000 | 1
42 | BST-SA_8_4 | BMT4679_LAM#1 |  | Sin | 0.6 T | 200 | 0.600056 | 164.7121 | 3.103264 | 7.650666 | 0.314144 | 65.62895 | 0.4243581 | 109.0357 | 0.6002608 | 2900.055 | 10.37181 | 4.656342 | 6.844676 | 3.290232 | -0.4797064 | 1.110861 | 1.110724 | -0.3143736 | 0.7163821 | 65.8192 | 9.134798 | 0.6137405 | 2.489523 | 452.7736 | 0 | 0 | 0 | 0 | 0 | 0 | 1 | Found | Dig¦Cur:False¦0.003¦0.006¦0.003¦0.006¦0.001¦32¦53000 | 1
43 | BST-SA_8_4 | BMT4679_LAM#1 |  | Sin | 0.5 T | 200 | 0.5001561 | 136.6494 | 2.340238 | 5.38388 | 0.2739539 | 59.24956 | 0.3537153 | 92.0542 | 0.5003256 | 2913.649 | 8.61247 | 3.882579 | 5.778667 | 2.742508 | -0.5946048 | 1.110882 | 1.110724 | -0.3315467 | 0.71974 | 63.97941 | 6.888748 | 0.4489497 | 1.891289 | 456.1302 | 0 | 0 | 0 | 0 | 0 | 0 | 1 | Found | Dig¦Cur:False¦0.003¦0.006¦0.003¦0.006¦0.001¦32¦53000 | 1
44 | BST-SA_8_4 | BMT4679_LAM#1 |  | Sin | 0.4 T | 200 | 0.4000567 | 111.066 | 1.639458 | 3.569974 | 0.225826 | 51.91644 | 0.2829441 | 76.30738 | 0.4001942 | 2867.36 | 7.008008 | 3.106644 | 4.790166 | 2.193788 | -0.7571257 | 1.110961 | 1.110724 | -0.3253726 | 0.7083056 | 62.41972 | 4.825923 | 0.3076203 | 1.331837 | 446.839 | 0 | 0 | 0 | 0 | 0 | 0 | 1 | Found | Dig¦Cur:False¦0.003¦0.006¦0.003¦0.006¦0.001¦32¦53000 | 1
45 | BST-SA_8_4 | BMT4679_LAM#1 |  | Sin | 0.3 T | 200 | 0.3000987 | 87.86589 | 1.019446 | 2.161798 | 0.1695653 | 43.26052 | 0.2122352 | 61.60269 | 0.3002072 | 2718.903 | 5.546761 | 2.330687 | 3.867085 | 1.645552 | -0.8098927 | 1.110896 | 1.110724 | -0.3021144 | 0.6716333 | 61.65995 | 3.000851 | 0.1794181 | 0.8400279 | 434.9556 | 0 | 0 | 0 | 0 | 0 | 0 | 1 | Found | Dig¦Cur:False¦0.003¦0.006¦0.003¦0.006¦0.001¦32¦53000 | 1
46 | BST-SA_8_4 | BMT4679_LAM#1 |  | Sin | 0.2 T | 200 | 0.2001089 | 66.56058 | 0.5033907 | 1.108839 | 0.1065896 | 32.59798 | 0.1415115 | 47.38914 | 0.2001911 | 2393.431 | 4.202922 | 1.552929 | 2.974835 | 1.097201 | -0.8323335 | 1.110824 | 1.110724 | -0.2356752 | 0.591234 | 62.86395 | 1.481786 | 0.07248445 | 0.4309063 | 427.0279 | 0 | 0 | 0 | 0 | 0 | 0 | 1 | Found | Dig¦Cur:False¦0.003¦0.006¦0.003¦0.006¦0.001¦32¦53000 | 1
47 | BST-SA_8_4 | BMT4679_LAM#1 |  | Sin | 0.1 T | 200 | 0.1000719 | 44.12254 | 0.1351927 | 0.3680853 | 0.04260672 | 18.10257 | 0.07076521 | 31.45792 | 0.1001268 | 1805.853 | 2.776836 | 0.7779304 | 1.974759 | 0.5486743 | -0.3807106 | 1.110782 | 1.110724 | -0.07380346 | 0.4460883 | 68.39764 | 0.3979545 | 0.0194837 | 0.115709 | 415.121 | 0 | 0 | 0 | 0 | 0 | 0 | 1 | Found | Dig¦Cur:False¦0.003¦0.006¦0.003¦0.006¦0.001¦32¦53000 | 1
48 | BST-SA_8_4 | BMT4679_LAM#1 |  | Sin | 0.05 T | 200 | 0.05002627 | 28.98155 | 0.03128258 | 0.1199572 | 0.01505901 | 8.507718 | 0.03537804 | 20.50653 | 0.05006254 | 1374.62 | 1.820046875 | 0.3893074 | 1.28729 | 0.2743028 | 0.081305 | 1.110856 | 1.110724 | 0.03235588 | 0.3395637 | 74.86843 | 0.09208372 | 0.005000997 | 0.02628159 | 418.4779 | 0 | 0 | 0 | 0 | 0 | 0 | 1 | Found | Dig¦Cur:False¦0.003¦0.006¦0.003¦0.006¦0.001¦32¦53000 | 1

## Frequency_400Hz
Measurement | Coil system | Sample | Direction | Signal form | Nominal | Frequency [Hz] | Jmax [T] | Hmax [A/m] | Ps [W/kg] | Ss [VA/kg] | Jr [T] | Hc [A/m] | Jeff [T] | Heff [A/m] | Bmax [T] | µr | Imax [A] | Umax [V] | Ieff [A] | Ueff [V] | Offset [%] | FF | FFnominal | H DC [A/m] | L [mH] | Phi [°] | Power [W] | Pe [W/kg] | Ph [W/kg] | µdiff | Speed [mT/s] | Points | E [mJ/kg] | µMax | Uflux [V] | Tension [MPa] | Booster | Status | Regulator (State¦Reverse Pol.¦Att,Cap¦P¦I¦OEK¦ORW) | Corr.
49 | BST-SA_8_4 | BMT4679_LAM#1 |  | Sin | 1.3 T | 400 | 1.300202 | 613.6125 | 25.47067 | 101.5719 | 0.5142749 | 114.1624 | 0.9193739 | 334.0825 | 1.300968 | 1687.191 | 38.52865 | 20.1912 | 20.9719 | 14.25661 | 0.04462538 | 1.110713 | 1.110724 | 0.2892899 | 0.416776 | 74.98727 | 74.97573 | 9.927339 | 15.54334 | 143.9513 | 0 | 0 | 0 | 0 | 0 | 0 | 1 | Found | Dig¦Cur:False¦0.003¦0.006¦0.003¦0.006¦0.001¦32¦53000 | 1
50 | BST-SA_8_4 | BMT4679_LAM#1 |  | Sin | 1.2 T | 400 | 1.199476 | 466.505 | 22.02176 | 76.27336 | 0.5001223 | 110.6487 | 0.8483292 | 271.882 | 1.200056 | 2047.093 | 29.30013 | 18.63152 | 17.06728 | 13.15493 | 0.135298 | 1.110948 | 1.110724 | 0.359392 | 0.5056803 | 72.8539 | 64.82347 | 8.455805 | 13.56596 | 204.5797 | 0 | 0 | 0 | 0 | 0 | 0 | 1 | Found | Dig¦Cur:False¦0.003¦0.006¦0.003¦0.006¦0.001¦32¦53000 | 1
51 | BST-SA_8_4 | BMT4679_LAM#1 |  | Sin | 1.1 T | 400 | 1.101701 | 380.8219 | 19.09721 | 59.70977 | 0.4836513 | 106.7957 | 0.7793357 | 231.682 | 1.102174 | 2303.141 | 23.90767 | 17.12723 | 14.54375 | 12.08507 | 0.06434922 | 1.111172 | 1.110724 | 0.1531206 | 0.5689302 | 71.04855 | 56.21475 | 7.23583 | 11.86138 | 251.9732 | 0 | 0 | 0 | 0 | 0 | 0 | 1 | Found | Dig¦Cur:False¦0.003¦0.006¦0.003¦0.006¦0.001¦32¦53000 | 1
52 | BST-SA_8_4 | BMT4679_LAM#1 |  | Sin | 1.0 T | 400 | 1.000558 | 318.5224 | 16.37053 | 46.76197 | 0.463397 | 102.255 | 0.7074156 | 199.8896 | 1.000953 | 2500.727 | 20.03444 | 15.51706 | 12.54799 | 10.9698 | -0.3255119 | 1.110581 | 1.110724 | -0.2636443 | 0.6177387 | 69.25661 | 48.18844 | 6.03793 | 10.3326 | 297.2603 | 0 | 0 | 0 | 0 | 0 | 0 | 1 | Found | Dig¦Cur:False¦0.003¦0.006¦0.003¦0.006¦0.001¦32¦53000 | 1
53 | BST-SA_8_4 | BMT4679_LAM#1 |  | Sin | 0.9 T | 400 | 0.8998172 | 270.5641 | 13.88439 | 36.60442 | 0.43948 | 97.16631 | 0.6362505 | 173.9713 | 0.9001516 | 2647.514 | 17.01777 | 13.96133 | 10.92098 | 9.866251 | -0.3181189 | 1.110695 | 1.110724 | -0.2536054 | 0.6539985 | 67.46876 | 40.87024 | 4.9496 | 8.934793 | 336.4798 | 0 | 0 | 0 | 0 | 0 | 0 | 1 | Found | Dig¦Cur:False¦0.003¦0.006¦0.003¦0.006¦0.001¦32¦53000 | 1
54 | BST-SA_8_4 | BMT4679_LAM#1 |  | Sin | 0.8 T | 400 | 0.799483 | 231.0648 | 11.58727 | 28.3431 | 0.4113369 | 91.56529 | 0.5653123 | 151.6111 | 0.7997678 | 2754.376 | 14.54738 | 12.40956 | 9.517327 | 8.766224 | -0.4451995 | 1.110707 | 1.110724 | -0.3175822 | 0.6803959 | 65.6319 | 34.10841 | 4.026893 | 7.56038 | 360.8524 | 0 | 0 | 0 | 0 | 0 | 0 | 1 | Found | Dig¦Cur:False¦0.003¦0.006¦0.003¦0.006¦0.001¦32¦53000 | 1
55 | BST-SA_8_4 | BMT4679_LAM#1 |  | Sin | 0.7 T | 400 | 0.6999806 | 197.1927 | 9.451282 | 21.57301 | 0.3782827 | 85.2742 | 0.4949924 | 131.7905 | 0.7002229 | 2825.785 | 12.42946 | 10.8689 | 8.273099 | 7.675785 | -0.6135963 | 1.110795 | 1.110724 | -0.4478691 | 0.6980356 | 63.77871 | 27.82089 | 3.215937 | 6.235345 | 371.6652 | 0 | 0 | 0 | 0 | 0 | 0 | 1 | Found | Dig¦Cur:False¦0.003¦0.006¦0.003¦0.006¦0.001¦32¦53000 | 1
56 | BST-SA_8_4 | BMT4679_LAM#1 |  | Sin | 0.6 T | 400 | 0.5996734 | 166.4926 | 7.434009 | 15.88772 | 0.3390295 | 78.1842 | 0.4238717 | 113.3441 | 0.5998773 | 2867.223 | 10.49083 | 9.297471 | 7.115135 | 6.572924 | -0.5633383 | 1.110301 | 1.110724 | -0.3886444 | 0.7082718 | 61.86135 | 21.88282 | 2.454962 | 4.979046 | 372.7496 | 0 | 0 | 0 | 0 | 0 | 0 | 1 | Found | Dig¦Cur:False¦0.003¦0.006¦0.003¦0.006¦0.001¦32¦53000 | 1
57 | BST-SA_8_4 | BMT4679_LAM#1 |  | Sin | 0.5 T | 400 | 0.5000165 | 139.0072 | 5.578376 | 11.27929 | 0.2930098 | 70.2272 | 0.35356 | 96.46959 | 0.5001861 | 2863.446 | 8.784131 | 7.761458 | 6.055841 | 5.482611 | -0.9705389 | 1.110707 | 1.110724 | -0.5247408 | 0.7073387 | 60.12804 | 16.42056 | 1.795799 | 3.782577 | 362.0688 | 0 | 0 | 0 | 0 | 0 | 0 | 1 | Found | Dig¦Cur:False¦0.003¦0.006¦0.003¦0.006¦0.001¦32¦53000 | 1
58 | BST-SA_8_4 | BMT4679_LAM#1 |  | Sin | 0.4 T | 400 | 0.4004528 | 113.9403 | 3.894156 | 7.544916 | 0.2400153 | 61.122 | 0.283211 | 80.55944 | 0.4005909 | 2797.817 | 7.206373 | 6.216533 | 5.057087 | 4.391716 | -1.07924 | 1.110912 | 1.110724 | -0.5340626 | 0.691127 | 58.71247 | 11.46288 | 1.230481 | 2.663675 | 356.0635 | 0 | 0 | 0 | 0 | 0 | 0 | 1 | Found | Dig¦Cur:False¦0.003¦0.006¦0.003¦0.006¦0.001¦32¦53000 | 1
59 | BST-SA_8_4 | BMT4679_LAM#1 |  | Sin | 0.3 T | 400 | 0.3000745 | 90.76332 | 2.397728 | 4.576528 | 0.1789802 | 50.45308 | 0.2121449 | 65.23411 | 0.300184 | 2631.927 | 5.736951 | 4.657129 | 4.095046 | 3.28971 | -0.9601685 | 1.110513 | 1.110724 | -0.3832847 | 0.6501482 | 58.23333 | 7.057976 | 0.7176722 | 1.680056 | 347.2891 | 0 | 0 | 0 | 0 | 0 | 0 | 1 | Found | Dig¦Cur:False¦0.003¦0.006¦0.003¦0.006¦0.001¦32¦53000 | 1
60 | BST-SA_8_4 | BMT4679_LAM#1 |  | Sin | 0.2 T | 400 | 0.1985167 | 69.01804 | 1.15175 | 2.309819 | 0.1109639 | 37.14733 | 0.1400365 | 49.87556 | 0.1986001 | 2289.888 | 4.33781 | 3.059352 | 3.130919 | 2.171633 | -0.1816419 | 1.108116 | 1.110724 | -0.1199775 | 0.5656564 | 59.95542 | 3.390304 | 0.2899378 | 0.8618126 | 298.6793 | 0 | 0 | 0 | 0 | 0 | 0 | 1 | Found | Dig¦Cur:False¦0.003¦0.006¦0.003¦0.006¦0.001¦32¦53000 | 1
61 | BST-SA_8_4 | BMT4679_LAM#1 |  | Sin | 0.1 T | 400 | 0.09997216 | 45.89211 | 0.3093527 | 0.7677472 | 0.04500524 | 20.32496 | 0.07055616 | 32.90343 | 0.1000282 | 1734.529 | 2.908367 | 1.535516 | 2.0655 | 1.094141 | -1.331742 | 1.108619 | 1.110724 | -0.2267593 | 0.4284697 | 66.16976 | 0.9106138 | 0.0779348 | 0.2314179 | 331.3689 | 0 | 0 | 0 | 0 | 0 | 0 | 1 | Found | Dig¦Cur:False¦0.003¦0.006¦0.003¦0.006¦0.001¦32¦53000 | 1
62 | BST-SA_8_4 | BMT4679_LAM#1 |  | Sin | 0.05 T | 400 | 0.05002216 | 29.47134 | 0.07256716 | 0.245818 | 0.0165188 | 9.668409 | 0.0353762 | 21.01229 | 0.05005878 | 1351.681 | 1.85499 | 0.7783075 | 1.319039 | 0.5485756 | 0.380119 | 1.110882 | 1.110724 | 0.120037 | 0.3338971 | 72.81536 | 0.2136094 | 0.02000399 | 0.05256318 | 334.6045 | 0 | 0 | 0 | 0 | 0 | 0 | 1 | Found | Dig¦Cur:False¦0.003¦0.006¦0.003¦0.006¦0.001¦32¦53000 | 1

## Frequency_1000Hz
Measurement | Coil system | Sample | Direction | Signal form | Nominal | Frequency [Hz] | Jmax [T] | Hmax [A/m] | Ps [W/kg] | Ss [VA/kg] | Jr [T] | Hc [A/m] | Jeff [T] | Heff [A/m] | Bmax [T] | µr | Imax [A] | Umax [V] | Ieff [A] | Ueff [V] | Offset [%] | FF | FFnominal | H DC [A/m] | L [mH] | Phi [°] | Power [W] | Pe [W/kg] | Ph [W/kg] | µdiff | Speed [mT/s] | Points | E [mJ/kg] | µMax | Uflux [V] | Tension [MPa] | Booster | Status | Regulator (State¦Reverse Pol.¦Att,Cap¦P¦I¦OEK¦ORW) | Corr.
63 | BST-SA_4_4 | BMT4679_LAM#1 |  | Sin | 1.1 T | 1000 | 1.100083 | 378.8287 | 67.86136 | 154.1779 | 0.5988937 | 148.1114 | 0.7779256 | 239.7265 | 1.100543 | 2311.855 | 48.00425 | 42.6794 | 30.09747 | 30.15798 | 1.470583 | 1.110794 | 1.110724 | 1.89859 | 0.1427707 | 63.55009 | 399.5148 | 28.84176 | 39.0196 | 204.2066 | 0 | 0 | 0 | 0 | 0 | 0 | 1 | Found | Dig¦Cur:False¦0.003¦0.006¦0.003¦0.006¦0.001¦32¦53000 | 1
64 | BST-SA_4_4 | BMT4679_LAM#1 |  | Sin | 1.0 T | 1000 | 0.9998715 | 319.6527 | 57.93691 | 122.7037 | 0.5646499 | 141.132 | 0.7071989 | 209.8689 | 1.000257 | 2490.178 | 40.50618 | 38.81033 | 26.34888 | 27.41611 | 1.431164 | 1.111009 | 1.110724 | 1.700358 | 0.1537832 | 61.5533 | 341.0873 | 23.08843 | 34.84848 | 233.842 | 0 | 0 | 0 | 0 | 0 | 0 | 1 | Found | Dig¦Cur:False¦0.003¦0.006¦0.003¦0.006¦0.001¦32¦53000 | 1
65 | BST-SA_4_4 | BMT4679_LAM#1 |  | Sin | 0.9 T | 1000 | 0.9010772 | 274.6842 | 48.9657 | 97.67388 | 0.5269945 | 133.5681 | 0.637059 | 185.4517 | 0.9014068 | 2611.468 | 34.81771 | 34.9504 | 23.28332 | 24.69698 | 1.42299 | 1.110546 | 1.110724 | 1.626683 | 0.1612736 | 59.68258 | 288.2718 | 18.89074 | 30.07496 | 245.6292 | 0 | 0 | 0 | 0 | 0 | 0 | 1 | Found | Dig¦Cur:False¦0.003¦0.006¦0.003¦0.006¦0.001¦32¦53000 | 1
66 | BST-SA_4_4 | BMT4679_LAM#1 |  | Sin | 0.8 T | 1000 | 0.8005527 | 236.9472 | 40.54283 | 76.66831 | 0.4841554 | 125.1274 | 0.5661103 | 163.8125 | 0.8008344 | 2689.614 | 30.01424 | 31.06364 | 20.56653 | 21.94649 | 1.306775 | 1.11079 | 1.110724 | 1.378749 | 0.1660996 | 57.86463 | 238.6845 | 15.26718 | 25.27565 | 263.0403 | 0 | 0 | 0 | 0 | 0 | 0 | 1 | Found | Dig¦Cur:False¦0.003¦0.006¦0.003¦0.006¦0.001¦32¦53000 | 1
67 | BST-SA_4_4 | BMT4679_LAM#1 |  | Sin | 0.7 T | 1000 | 0.6994791 | 204.2782 | 32.69641 | 58.91544 | 0.4364261 | 115.7976 | 0.4945922 | 144.0834 | 0.6997196 | 2725.851 | 25.85775 | 27.14828 | 18.08956 | 19.17395 | 1.198915 | 1.110688 | 1.110724 | 1.232444 | 0.1683374 | 56.09897 | 192.4909 | 12.00653 | 20.68987 | 265.0181 | 0 | 0 | 0 | 0 | 0 | 0 | 1 | Found | Dig¦Cur:False¦0.003¦0.006¦0.003¦0.006¦0.001¦32¦53000 | 1
68 | BST-SA_4_4 | BMT4679_LAM#1 |  | Sin | 0.6 T | 1000 | 0.600524 | 175.7719 | 25.57843 | 44.24525 | 0.3843016 | 105.6427 | 0.4246285 | 126.0346 | 0.6007288 | 2719.761 | 22.26293 | 23.28507 | 15.82354 | 16.46164 | 1.251015 | 1.110703 | 1.110724 | 1.137758 | 0.1679613 | 54.50193 | 150.5858 | 8.927768 | 16.65066 | 258.9745 | 0 | 0 | 0 | 0 | 0 | 0 | 1 | Found | Dig¦Cur:False¦0.003¦0.006¦0.003¦0.006¦0.001¦32¦53000 | 1
69 | BST-SA_4_4 | BMT4679_LAM#1 |  | Sin | 0.5 T | 1000 | 0.5000613 | 149.4167 | 18.9721 | 31.73706 | 0.3262551 | 94.09496 | 0.353602 | 108.5636 | 0.500233 | 2664.263 | 18.92888 | 19.39686 | 13.63007 | 13.70815 | 1.262025 | 1.110738 | 1.110724 | 1.038378 | 0.164534 | 53.12313 | 111.6929 | 6.371385 | 12.60072 | 256.2594 | 0 | 0 | 0 | 0 | 0 | 0 | 1 | Found | Dig¦Cur:False¦0.003¦0.006¦0.003¦0.006¦0.001¦32¦53000 | 1
70 | BST-SA_4_4 | BMT4679_LAM#1 |  | Sin | 0.4 T | 1000 | 0.3994814 | 124.7874 | 13.03609 | 21.36774 | 0.2626962 | 81.00487 | 0.2825236 | 91.48206 | 0.3996227 | 2548.51 | 15.77489 | 15.50819 | 11.4855 | 10.95264 | 0.9662594 | 1.110907 | 1.110724 | 0.7115304 | 0.1573856 | 52.26634 | 76.74631 | 4.307361 | 8.728726 | 248.3526 | 0 | 0 | 0 | 0 | 0 | 0 | 1 | Found | Dig¦Cur:False¦0.003¦0.006¦0.003¦0.006¦0.001¦32¦53000 | 1
71 | BST-SA_4_4 | BMT4679_LAM#1 |  | Sin | 0.3 T | 1000 | 0.29996 | 101.4767 | 7.953931 | 13.07458 | 0.1947215 | 66.04571 | 0.2121003 | 74.56216 | 0.3000739 | 2353.269 | 12.83605 | 11.63806 | 9.361221 | 8.222529 | 0.9025583 | 1.110705 | 1.110724 | 0.672967 | 0.1453283 | 52.41819 | 46.82654 | 2.50952 | 5.444411 | 233.6911 | 0 | 0 | 0 | 0 | 0 | 0 | 1 | Found | Dig¦Cur:False¦0.003¦0.006¦0.003¦0.006¦0.001¦32¦53000 | 1
72 | BST-SA_4_4 | BMT4679_LAM#1 |  | Sin | 0.2 T | 1000 | 0.2001227 | 77.57359 | 3.827165 | 6.645529 | 0.1222986 | 48.10351 | 0.1414972 | 56.80855 | 0.2002104 | 2053.923 | 9.827777 | 7.755181 | 7.132269 | 5.485448 | 1.068271 | 1.110636 | 1.110724 | 0.6068695 | 0.1268419 | 54.76037 | 22.53136 | 1.186768 | 2.640397 | 225.0288 | 0 | 0 | 0 | 0 | 0 | 0 | 1 | Found | Dig¦Cur:False¦0.003¦0.006¦0.003¦0.006¦0.001¦32¦53000 | 1
73 | BST-SA_4_4 | BMT4679_LAM#1 |  | Sin | 0.1 T | 1000 | 0.1000093 | 49.72658 | 1.003286 | 2.112274 | 0.05054861 | 25.69351 | 0.07076713 | 36.10347 | 0.1000677 | 1601.449 | 6.271716 | 3.881689 | 4.532763 | 2.743453 | 0.6389866 | 1.111496 | 1.110724 | 0.2332 | 0.09889894 | 61.60883 | 5.906567 | 0.3188903 | 0.6843961 | 215.9768 | 0 | 0 | 0 | 0 | 0 | 0 | 1 | Found | Dig¦Cur:False¦0.003¦0.006¦0.003¦0.006¦0.001¦32¦53000 | 1
74 | BST-SA_4_4 | BMT4679_LAM#1 |  | Sin | 0.05 T | 1000 | 0.05002497 | 30.83741 | 0.2369391 | 0.6485413 | 0.01946541 | 12.20891 | 0.03537236 | 22.17694 | 0.05006236 | 1291.919 | 3.919636 | 1.953682 | 2.784298 | 1.371299 | 1.735771 | 1.110714 | 1.110724 | 0.3839542 | 0.07978365 | 68.55714 | 1.394912 | 0.08462422 | 0.1523149 | 207.969 | 0 | 0 | 0 | 0 | 0 | 0 | 1 | Found | Dig¦Cur:False¦0.003¦0.006¦0.003¦0.006¦0.001¦32¦53000 | 1

## Frequency_1500Hz
Measurement | Coil system | Sample | Direction | Signal form | Nominal | Frequency [Hz] | Jmax [T] | Hmax [A/m] | Ps [W/kg] | Ss [VA/kg] | Jr [T] | Hc [A/m] | Jeff [T] | Heff [A/m] | Bmax [T] | µr | Imax [A] | Umax [V] | Ieff [A] | Ueff [V] | Offset [%] | FF | FFnominal | H DC [A/m] | L [mH] | Phi [°] | Power [W] | Pe [W/kg] | Ph [W/kg] | µdiff | Speed [mT/s] | Points | E [mJ/kg] | µMax | Uflux [V] | Tension [MPa] | Booster | Status | Regulator (State¦Reverse Pol.¦Att,Cap¦P¦I¦OEK¦ORW) | Corr.
75 | BST-SA_4_4 | BMT4679_LAM#1 |  | Sin | 1.1 T | 1500 | 1.099545 | 385.416 | 123.4422 | 241.6307 | 0.6690659 | 176.2623 | 0.7775521 | 250.5649 | 1.100004 | 2271.249 | 49.20054 | 64.04484 | 31.45823 | 45.21973 | 1.34582 | 1.110803 | 1.110724 | 3.372154 | 0.140263 | 58.9306 | 726.7314 | 64.90695 | 58.53526 | 172.7448 | 0 | 0 | 0 | 0 | 0 | 0 | 1 | Found | Dig¦Cur:False¦0.003¦0.006¦0.003¦0.006¦0.001¦32¦53000 | 1
76 | BST-SA_4_4 | BMT4679_LAM#1 |  | Sin | 1.0 T | 1500 | 0.9997052 | 327.5647 | 105.1388 | 194.0043 | 0.6242966 | 167.5084 | 0.7069733 | 221.2617 | 1.000091 | 2429.651 | 41.58651 | 58.18953 | 27.77923 | 41.11511 | 1.67606 | 1.110839 | 1.110724 | 2.174534 | 0.1500453 | 56.92253 | 618.9754 | 52.86088 | 52.27795 | 195.489 | 0 | 0 | 0 | 0 | 0 | 0 | 1 | Found | Dig¦Cur:False¦0.003¦0.006¦0.003¦0.006¦0.001¦32¦53000 | 1
77 | BST-SA_4_4 | BMT4679_LAM#1 |  | Sin | 0.9 T | 1500 | 0.9005866 | 283.2647 | 88.45795 | 155.4593 | 0.5764001 | 158.0418 | 0.6367754 | 196.8468 | 0.900916 | 2531.016 | 35.98958 | 52.40604 | 24.71396 | 37.03264 | 1.729588 | 1.110658 | 1.110724 | 2.132939 | 0.1563052 | 55.10797 | 520.7714 | 43.341 | 45.11695 | 209.4301 | 0 | 0 | 0 | 0 | 0 | 0 | 1 | Found | Dig¦Cur:False¦0.003¦0.006¦0.003¦0.006¦0.001¦32¦53000 | 1
78 | BST-SA_4_4 | BMT4679_LAM#1 |  | Sin | 0.8 T | 1500 | 0.8000404 | 246.6336 | 72.86355 | 122.8527 | 0.5237832 | 147.5885 | 0.5657124 | 175.1003 | 0.8003232 | 2582.367 | 31.30208 | 46.55579 | 21.98371 | 32.89987 | 1.548758 | 1.110718 | 1.110724 | 1.84436 | 0.1594764 | 53.4428 | 428.9638 | 34.94629 | 37.91727 | 218.264 | 0 | 0 | 0 | 0 | 0 | 0 | 1 | Found | Dig¦Cur:False¦0.003¦0.006¦0.003¦0.006¦0.001¦32¦53000 | 1
79 | BST-SA_4_4 | BMT4679_LAM#1 |  | Sin | 0.7 T | 1500 | 0.7003254 | 215.4596 | 58.62948 | 95.38775 | 0.4679219 | 136.3259 | 0.4951296 | 155.3358 | 0.7005686 | 2587.57 | 27.37142 | 40.73153 | 19.50229 | 28.79502 | 1.659753 | 1.110552 | 1.110724 | 1.953963 | 0.1597977 | 51.91217 | 345.1646 | 27.59157 | 31.03791 | 217.9909 | 0 | 0 | 0 | 0 | 0 | 0 | 1 | Found | Dig¦Cur:False¦0.003¦0.006¦0.003¦0.006¦0.001¦32¦53000 | 1
80 | BST-SA_4_4 | BMT4679_LAM#1 |  | Sin | 0.6 T | 1500 | 0.5996477 | 187.1781 | 45.44169 | 71.76683 | 0.4074585 | 123.8446 | 0.4240349 | 136.4646 | 0.5998554 | 2550.361 | 23.76424 | 34.90005 | 17.13302 | 24.6604 | 1.595375 | 1.110774 | 1.110724 | 1.693041 | 0.1574999 | 50.56889 | 267.5252 | 20.4632 | 24.97848 | 203.8253 | 0 | 0 | 0 | 0 | 0 | 0 | 1 | Found | Dig¦Cur:False¦0.003¦0.006¦0.003¦0.006¦0.001¦32¦53000 | 1
81 | BST-SA_4_4 | BMT4679_LAM#1 |  | Sin | 0.5 T | 1500 | 0.5005871 | 161.3638 | 33.65633 | 51.98932 | 0.3438818 | 110.0981 | 0.3539322 | 118.4382 | 0.5007631 | 2469.674 | 20.46697 | 29.11579 | 14.86983 | 20.58347 | 1.251454 | 1.110607 | 1.110724 | 1.482199 | 0.152517 | 49.52395 | 198.1422 | 14.75336 | 18.90297 | 210.5293 | 0 | 0 | 0 | 0 | 0 | 0 | 1 | Found | Dig¦Cur:False¦0.003¦0.006¦0.003¦0.006¦0.001¦32¦53000 | 1
82 | BST-SA_4_4 | BMT4679_LAM#1 |  | Sin | 0.4 T | 1500 | 0.4001379 | 136.1632 | 23.02167 | 35.16718 | 0.2754546 | 94.41361 | 0.2828698 | 100.2417 | 0.4002842 | 2339.515 | 17.25957 | 23.27017 | 12.58527 | 16.45073 | 1.23957 | 1.110448 | 1.110724 | 1.242566 | 0.1444788 | 48.99325 | 135.5336 | 9.927267 | 13.0944 | 201.8993 | 0 | 0 | 0 | 0 | 0 | 0 | 1 | Found | Dig¦Cur:False¦0.003¦0.006¦0.003¦0.006¦0.001¦32¦53000 | 1
83 | BST-SA_4_4 | BMT4679_LAM#1 |  | Sin | 0.3 T | 1500 | 0.3000084 | 111.0477 | 13.95008 | 21.49143 | 0.2034631 | 76.61928 | 0.212134 | 81.68697 | 0.3001268 | 2150.878 | 14.08116 | 17.45969 | 10.25574 | 12.33697 | 1.32068 | 1.110701 | 1.110724 | 1.078823 | 0.1328294 | 49.43714 | 82.1272 | 5.782649 | 8.167434 | 193.7897 | 0 | 0 | 0 | 0 | 0 | 0 | 1 | Found | Dig¦Cur:False¦0.003¦0.006¦0.003¦0.006¦0.001¦32¦53000 | 1
84 | BST-SA_4_4 | BMT4679_LAM#1 |  | Sin | 0.2 T | 1500 | 0.1999002 | 84.44951 | 6.690454 | 10.8515 | 0.1283632 | 55.6392 | 0.141371 | 61.89099 | 0.1999915 | 1884.676 | 10.72957 | 11.64338 | 7.770365 | 8.221645 | 1.574501 | 1.110879 | 1.110724 | 0.9744745 | 0.1163899 | 51.87429 | 39.38817 | 2.729463 | 3.960991 | 183.4482 | 0 | 0 | 0 | 0 | 0 | 0 | 1 | Found | Dig¦Cur:False¦0.003¦0.006¦0.003¦0.006¦0.001¦32¦53000 | 1
85 | BST-SA_4_4 | BMT4679_LAM#1 |  | Sin | 0.1 T | 1500 | 0.09997084 | 53.17821 | 1.751053 | 3.386828 | 0.05392837 | 29.54337 | 0.07067807 | 38.63721 | 0.1000315 | 1496.994 | 6.700488 | 5.815935 | 4.850872 | 4.110395 | 0.5105799 | 1.110533 | 1.110724 | 0.1924806 | 0.09244819 | 58.84035 | 10.30884 | 0.7243565 | 1.026697 | 178.6435 | 0 | 0 | 0 | 0 | 0 | 0 | 1 | Found | Dig¦Cur:False¦0.003¦0.006¦0.003¦0.006¦0.001¦32¦53000 | 1
86 | BST-SA_4_4 | BMT4679_LAM#1 |  | Sin | 0.05 T | 1500 | 0.0499969 | 32.39307 | 0.4218361 | 1.022634 | 0.02156835 | 14.27774 | 0.03536026 | 23.31848 | 0.05003532 | 1229.234 | 4.115864 | 2.920451 | 2.927617 | 2.05644 | 1.671646 | 1.110948 | 1.110724 | 0.3850534 | 0.07591245 | 65.62513 | 2.483442 | 0.1933409 | 0.2284952 | 172.2737 | 0 | 0 | 0 | 0 | 0 | 0 | 1 | Found | Dig¦Cur:False¦0.003¦0.006¦0.003¦0.006¦0.001¦32¦53000 | 1

## Frequency_2000Hz
Measurement | Coil system | Sample | Direction | Signal form | Nominal | Frequency [Hz] | Jmax [T] | Hmax [A/m] | Ps [W/kg] | Ss [VA/kg] | Jr [T] | Hc [A/m] | Jeff [T] | Heff [A/m] | Bmax [T] | µr | Imax [A] | Umax [V] | Ieff [A] | Ueff [V] | Offset [%] | FF | FFnominal | H DC [A/m] | L [mH] | Phi [°] | Power [W] | Pe [W/kg] | Ph [W/kg] | µdiff | Speed [mT/s] | Points | E [mJ/kg] | µMax | Uflux [V] | Tension [MPa] | Booster | Status | Regulator (State¦Reverse Pol.¦Att,Cap¦P¦I¦OEK¦ORW) | Corr.
87 | BST-SA_4_4 | BMT4679_LAM#1 |  | Sin | 1.0 T | 2000 | 0.9997684 | 334.3099 | 162.0507 | 272.1263 | 0.6675832 | 190.6246 | 0.7069658 | 232.795 | 1.000151 | 2380.799 | 42.63631 | 77.5717 | 29.22724 | 54.8142 | 1.399198 | 1.11076 | 1.110724 | 3.257263 | 0.1470284 | 53.22778 | 954.0279 | 92.3537 | 69.69696 | 175.2609 | 0 | 0 | 0 | 0 | 0 | 0 | 1 | Found | Dig¦Cur:False¦0.003¦0.006¦0.003¦0.006¦0.001¦32¦53000 | 1
88 | BST-SA_4_4 | BMT4679_LAM#1 |  | Sin | 0.9 T | 2000 | 0.8999944 | 292.5257 | 135.7129 | 219.2118 | 0.6112689 | 179.3516 | 0.6363426 | 208.3409 | 0.9003226 | 2449.307 | 37.1523 | 69.79547 | 26.15704 | 49.33846 | 1.64 | 1.110639 | 1.110724 | 2.408478 | 0.1512592 | 51.57764 | 798.9715 | 75.56297 | 60.14991 | 186.6903 | 0 | 0 | 0 | 0 | 0 | 0 | 1 | Found | Dig¦Cur:False¦0.003¦0.006¦0.003¦0.006¦0.001¦32¦53000 | 1
89 | BST-SA_4_4 | BMT4679_LAM#1 |  | Sin | 0.8 T | 2000 | 0.800454 | 258.2768 | 111.62 | 174.5189 | 0.5522568 | 167.346 | 0.5659586 | 186.4917 | 0.8007376 | 2467.273 | 32.78219 | 62.11776 | 23.41389 | 43.88127 | 1.571462 | 1.110631 | 1.110724 | 2.344428 | 0.1523687 | 50.09469 | 657.1316 | 61.06872 | 50.5513 | 192.6886 | 0 | 0 | 0 | 0 | 0 | 0 | 1 | Found | Dig¦Cur:False¦0.003¦0.006¦0.003¦0.006¦0.001¦32¦53000 | 1
90 | BST-SA_4_4 | BMT4679_LAM#1 |  | Sin | 0.7 T | 2000 | 0.7004726 | 228.1723 | 89.40588 | 136.0727 | 0.490103 | 154.256 | 0.4952664 | 166.1628 | 0.7007179 | 2443.972 | 28.97664 | 54.36247 | 20.86161 | 38.40019 | 1.439579 | 1.110629 | 1.110724 | 2.392046 | 0.1509297 | 48.79587 | 526.352 | 48.02613 | 41.37974 | 193.5868 | 0 | 0 | 0 | 0 | 0 | 0 | 1 | Found | Dig¦Cur:False¦0.003¦0.006¦0.003¦0.006¦0.001¦32¦53000 | 1
91 | BST-SA_4_4 | BMT4679_LAM#1 |  | Sin | 0.6 T | 2000 | 0.5999529 | 200.2068 | 69.01239 | 102.7781 | 0.4243237 | 139.7371 | 0.424095 | 146.5679 | 0.6001638 | 2385.671 | 25.43966 | 46.54235 | 18.40149 | 32.88197 | 1.618539 | 1.110369 | 1.110724 | 2.37226 | 0.1473293 | 47.69832 | 406.2911 | 35.71107 | 33.30131 | 190.3245 | 0 | 0 | 0 | 0 | 0 | 0 | 1 | Found | Dig¦Cur:False¦0.003¦0.006¦0.003¦0.006¦0.001¦32¦53000 | 1
92 | BST-SA_4_4 | BMT4679_LAM#1 |  | Sin | 0.5 T | 2000 | 0.4995321 | 173.3715 | 50.68698 | 74.36607 | 0.3555418 | 123.7731 | 0.3531499 | 127.3554 | 0.4997116 | 2293.85 | 22.01573 | 38.74937 | 15.98938 | 27.38127 | 1.600438 | 1.11049 | 1.110724 | 2.038245 | 0.1416588 | 46.92337 | 298.4054 | 25.48554 | 25.20144 | 190.1011 | 0 | 0 | 0 | 0 | 0 | 0 | 1 | Found | Dig¦Cur:False¦0.003¦0.006¦0.003¦0.006¦0.001¦32¦53000 | 1
93 | BST-SA_4_4 | BMT4679_LAM#1 |  | Sin | 0.4 T | 2000 | 0.400189 | 147.1258 | 34.6869 | 50.62487 | 0.2844955 | 106.1237 | 0.282949 | 108.2076 | 0.4003397 | 2165.544 | 18.68627 | 31.0539 | 13.58538 | 21.93827 | 1.694781 | 1.110617 | 1.110724 | 1.833882 | 0.1337351 | 46.65507 | 204.2094 | 17.22944 | 17.45745 | 177.4133 | 0 | 0 | 0 | 0 | 0 | 0 | 1 | Found | Dig¦Cur:False¦0.003¦0.006¦0.003¦0.006¦0.001¦32¦53000 | 1
94 | BST-SA_4_4 | BMT4679_LAM#1 |  | Sin | 0.3 T | 2000 | 0.2998449 | 119.9928 | 20.9269 | 30.89451 | 0.2097298 | 85.8284 | 0.2120081 | 88.13143 | 0.2999675 | 1989.527 | 15.23931 | 23.28994 | 11.06483 | 16.43792 | 1.678764 | 1.110646 | 1.110724 | 1.479518 | 0.1228651 | 47.2848 | 123.2013 | 10.03808 | 10.88882 | 171.1098 | 0 | 0 | 0 | 0 | 0 | 0 | 1 | Found | Dig¦Cur:False¦0.003¦0.006¦0.003¦0.006¦0.001¦32¦53000 | 1
95 | BST-SA_4_4 | BMT4679_LAM#1 |  | Sin | 0.2 T | 2000 | 0.1999059 | 91.10362 | 10.02787 | 15.57889 | 0.1325697 | 62.17987 | 0.1413588 | 66.65238 | 0.2000012 | 1747.145 | 11.57262 | 15.52525 | 8.368154 | 10.96017 | 1.607754 | 1.110755 | 1.110724 | 1.071606 | 0.1078965 | 49.87991 | 59.03626 | 4.747074 | 5.280793 | 160.2628 | 0 | 0 | 0 | 0 | 0 | 0 | 1 | Found | Dig¦Cur:False¦0.003¦0.006¦0.003¦0.006¦0.001¦32¦53000 | 1
96 | BST-SA_4_4 | BMT4679_LAM#1 |  | Sin | 0.1 T | 2000 | 0.1000129 | 56.3491 | 2.644353 | 4.791252 | 0.05696309 | 33.17921 | 0.07074744 | 40.9581 | 0.1000754 | 1413.405 | 7.148551 | 7.77687 | 5.142258 | 5.485364 | 1.471982 | 1.111153 | 1.110724 | 0.6028958 | 0.0872861 | 56.47886 | 15.56789 | 1.275561 | 1.368792 | 150.5267 | 0 | 0 | 0 | 0 | 0 | 0 | 1 | Found | Dig¦Cur:False¦0.003¦0.006¦0.003¦0.006¦0.001¦32¦53000 | 1
97 | BST-SA_4_4 | BMT4679_LAM#1 |  | Sin | 0.05 T | 2000 | 0.05000002 | 33.94388 | 0.6431266 | 1.429306 | 0.0232754 | 16.19155 | 0.03537237 | 24.43776 | 0.05003943 | 1173.192 | 4.302937 | 3.899486 | 3.068141 | 2.742586 | 1.361338 | 1.111259 | 1.110724 | 0.3165891 | 0.07245156 | 63.24955 | 3.786228 | 0.3384969 | 0.3046297 | 156.8194 | 0 | 0 | 0 | 0 | 0 | 0 | 1 | Found | Dig¦Cur:False¦0.003¦0.006¦0.003¦0.006¦0.001¦32¦53000 | 1