## Frequency_20Hz
Measurement | Coil system | Sample | Direction | Signal form | Nominal | Frequency [Hz] | Jmax [T] | Hmax [A/m] | Ps [W/kg] | Ss [VA/kg] | Jr [T] | Hc [A/m] | Jeff [T] | Heff [A/m] | Bmax [T] | µr | Imax [A] | Umax [V] | Ieff [A] | Ueff [V] | Offset [%] | FF | FFnominal | H DC [A/m] | L [mH] | Phi [°] | Power [W] | Pe [W/kg] | Ph [W/kg] | µdiff | Speed [mT/s] | Points | E [mJ/kg] | µMax | Uflux [V] | Tension [MPa] | Booster | Status | Regulator (State¦Reverse Pol.¦Att,Cap¦P¦I¦OEK¦ORW) | Corr.
1 | BST-SA_48_4 | BMT4680_LAM#2 |  | Sin | 1.6 T | 20 | 1.598945 | 3451.534 | 1.129244 | 27.11904 | 0.3797243 | 63.47652 | 1.130123 | 1451.263 | 1.603282 | 369.6478 | 36.12956 | 1.244729 | 15.18374 | 0.8762429 | -0.1192528 | 1.110231 | 1.110724 | 0.9528509 | 3.287222 | 87.13081 | 0.554009 | 0.0266008 | 1.102643 | 32.51797 | 0 | 0 | 0 | 0 | 0 | 0 | 1 | Found | Dig¦Cur:False¦0.003¦0.006¦0.003¦0.006¦0.001¦32¦53000 | 1
2 | BST-SA_48_4 | BMT4680_LAM#2 |  | Sin | 1.5 T | 20 | 1.500308 | 1856.151 | 0.9746704 | 13.9796 | 0.378224 | 63.41871 | 1.061386 | 796.5657 | 1.502639 | 644.2164 | 19.42021 | 1.167184 | 8.334016 | 0.8229424 | 0.00424184 | 1.111249 | 1.110724 | 0.7341299 | 5.72892 | 85.43312 | 0.4781749 | 0.03955465 | 0.9351157 | 49.23584 | 0 | 0 | 0 | 0 | 0 | 0 | 1 | Found | Dig¦Cur:False¦0.003¦0.006¦0.003¦0.006¦0.001¦32¦53000 | 1
3 | BST-SA_48_4 | BMT4680_LAM#2 |  | Sin | 1.4 T | 20 | 1.399576 | 979.8501 | 0.8441753 | 7.663011 | 0.3758178 | 62.88423 | 0.9902837 | 467.9941 | 1.400804 | 1137.651 | 10.26036 | 1.088115 | 4.896358 | 0.7678127 | 0.1786195 | 1.111423 | 1.110724 | 0.5193752 | 10.11696 | 83.23671 | 0.4141538 | 0.04068378 | 0.8034915 | 89.15719 | 0 | 0 | 0 | 0 | 0 | 0 | 1 | Found | Dig¦Cur:False¦0.003¦0.006¦0.003¦0.006¦0.001¦32¦53000 | 1
4 | BST-SA_48_4 | BMT4680_LAM#2 |  | Sin | 1.3 T | 20 | 1.300635 | 635.2217 | 0.7333011 | 5.167497 | 0.3728927 | 62.24596 | 0.91971 | 339.8058 | 1.301432 | 1630.372 | 6.652423 | 1.010362 | 3.555196 | 0.7130921 | 0.2460019 | 1.110746 | 1.110724 | 0.4447762 | 14.49865 | 81.55397 | 0.3597587 | 0.03636327 | 0.6969379 | 160.8409 | 0 | 0 | 0 | 0 | 0 | 0 | 1 | Found | Dig¦Cur:False¦0.003¦0.006¦0.003¦0.006¦0.001¦32¦53000 | 1
5 | BST-SA_48_4 | BMT4680_LAM#2 |  | Sin | 1.2 T | 20 | 1.197943 | 478.4544 | 0.6415943 | 3.832652 | 0.3690145 | 61.6452 | 0.8470735 | 273.6402 | 1.198544 | 1993.442 | 5.011483 | 0.9306009 | 2.862943 | 0.6567736 | -0.209213 | 1.11072 | 1.110724 | 0.1428427 | 17.72738 | 80.15291 | 0.3147672 | 0.03260731 | 0.608987 | 248.4733 | 0 | 0 | 0 | 0 | 0 | 0 | 1 | Found | Dig¦Cur:False¦0.003¦0.006¦0.003¦0.006¦0.001¦32¦53000 | 1
6 | BST-SA_48_4 | BMT4680_LAM#2 |  | Sin | 1.1 T | 20 | 1.09745 | 388.5856 | 0.5617619 | 2.956014 | 0.3627279 | 60.63918 | 0.7756423 | 230.4859 | 1.097938 | 2248.44 | 4.073222 | 0.8520825 | 2.411444 | 0.6013929 | -0.3687171 | 1.110192 | 1.110724 | -0.182665 | 19.99504 | 78.8649 | 0.2756013 | 0.02851496 | 0.5332469 | 332.5873 | 0 | 0 | 0 | 0 | 0 | 0 | 1 | Found | Dig¦Cur:False¦0.003¦0.006¦0.003¦0.006¦0.001¦32¦53000 | 1
7 | BST-SA_48_4 | BMT4680_LAM#2 |  | Sin | 1.0 T | 20 | 0.9997035 | 326.9375 | 0.491634 | 2.319566 | 0.3542389 | 59.2658 | 0.7069803 | 198.4269 | 1.000114 | 2434.305 | 3.425862 | 0.7767122 | 2.076029 | 0.5481536 | 0.3214097 | 1.110851 | 1.110724 | 0.07442806 | 21.64791 | 77.57816 | 0.2411964 | 0.02305223 | 0.4685817 | 400.391 | 0 | 0 | 0 | 0 | 0 | 0 | 1 | Found | Dig¦Cur:False¦0.003¦0.006¦0.003¦0.006¦0.001¦32¦53000 | 1
8 | BST-SA_48_4 | BMT4680_LAM#2 |  | Sin | 0.9 T | 20 | 0.8994454 | 277.3507 | 0.42398 | 1.796788 | 0.3427384 | 57.45195 | 0.635947 | 170.8746 | 0.8997936 | 2581.689 | 2.902791 | 0.6985672 | 1.787765 | 0.4930779 | 0.06597035 | 1.110623 | 1.110724 | 0.1974034 | 22.95857 | 76.16385 | 0.2080053 | 0.01874802 | 0.405232 | 467.3332 | 0 | 0 | 0 | 0 | 0 | 0 | 1 | Found | Dig¦Cur:False¦0.003¦0.006¦0.003¦0.006¦0.001¦32¦53000 | 1
9 | BST-SA_48_4 | BMT4680_LAM#2 |  | Sin | 0.8 T | 20 | 0.8016749 | 237.0833 | 0.3613728 | 1.389562 | 0.3275823 | 55.26219 | 0.5685027 | 147.814 | 0.8019719 | 2691.837 | 2.481343 | 0.6301283 | 1.546494 | 0.4408173 | 0.07626245 | 1.113998 | 1.110724 | 0.3025857 | 23.93811 | 74.65464 | 0.1772901 | 0.01425795 | 0.3471148 | 509.908 | 0 | 0 | 0 | 0 | 0 | 0 | 1 | Found | Dig¦Cur:False¦0.003¦0.006¦0.003¦0.006¦0.001¦32¦53000 | 1
10 | BST-SA_48_4 | BMT4680_LAM#2 |  | Sin | 0.7 T | 20 | 0.6959877 | 198.6462 | 0.2944831 | 1.016506 | 0.3054448 | 52.17035 | 0.4923232 | 124.8704 | 0.6962366 | 2789.119 | 2.092001 | 0.5418687 | 1.306448 | 0.3817214 | -1.046968 | 1.111143 | 1.110724 | -0.620124 | 24.80322 | 72.92779 | 0.1444739 | 0.01330583 | 0.2811773 | 553.8946 | 0 | 0 | 0 | 0 | 0 | 0 | 1 | Found | Dig¦Cur:False¦0.003¦0.006¦0.003¦0.006¦0.001¦32¦53000 | 1
11 | BST-SA_48_4 | BMT4680_LAM#2 |  | Sin | 0.6 T | 20 | 0.6015826 | 167.8441 | 0.2372214 | 0.7498655 | 0.2801398 | 48.8154 | 0.4255694 | 106.5648 | 0.6017933 | 2853.196 | 1.759012 | 0.4674926 | 1.114927 | 0.3299634 | 0.2991629 | 1.111209 | 1.110724 | 0.07293929 | 25.37304 | 71.29665 | 0.1163812 | 0.008573164 | 0.2286483 | 569.855 | 0 | 0 | 0 | 0 | 0 | 0 | 1 | Found | Dig¦Cur:False¦0.003¦0.006¦0.003¦0.006¦0.001¦32¦53000 | 1
12 | BST-SA_48_4 | BMT4680_LAM#2 |  | Sin | 0.5 T | 20 | 0.5010905 | 138.1941 | 0.1799417 | 0.5203078 | 0.2467599 | 44.6837 | 0.3543965 | 88.79156 | 0.501264 | 2886.472 | 1.44819 | 0.3894256 | 0.9289759 | 0.2747799 | 0.301557 | 1.110948 | 1.110724 | 0.1137755 | 25.66897 | 69.489 | 0.08827972 | 0.006484753 | 0.173457 | 582.4692 | 0 | 0 | 0 | 0 | 0 | 0 | 1 | Found | Dig¦Cur:False¦0.003¦0.006¦0.003¦0.006¦0.001¦32¦53000 | 1
13 | BST-SA_48_4 | BMT4680_LAM#2 |  | Sin | 0.4 T | 20 | 0.4000202 | 111.1255 | 0.1266739 | 0.3395648 | 0.2050866 | 39.73071 | 0.2828647 | 72.60146 | 0.4001597 | 2865.563 | 1.162851 | 0.3109074 | 0.7595881 | 0.2193176 | 0.0574363 | 1.110752 | 1.110724 | 0.04298302 | 25.48302 | 67.82012 | 0.06214644 | 0.004730479 | 0.1219435 | 595.622 | 0 | 0 | 0 | 0 | 0 | 0 | 1 | Found | Dig¦Cur:False¦0.003¦0.006¦0.003¦0.006¦0.001¦32¦53000 | 1
14 | BST-SA_48_4 | BMT4680_LAM#2 |  | Sin | 0.3 T | 20 | 0.3001594 | 87.14518 | 0.07958578 | 0.2040736 | 0.1551273 | 33.83574 | 0.2122431 | 58.15063 | 0.3002687 | 2741.934 | 0.91200625 | 0.2331078 | 0.6083972 | 0.1645617 | 0.06706875 | 1.110716 | 1.110724 | 0.01310638 | 24.38361 | 66.80385 | 0.03904492 | 0.002649744 | 0.07693604 | 603.6384 | 0 | 0 | 0 | 0 | 0 | 0 | 1 | Found | Dig¦Cur:False¦0.003¦0.006¦0.003¦0.006¦0.001¦32¦53000 | 1
15 | BST-SA_48_4 | BMT4680_LAM#2 |  | Sin | 0.2 T | 20 | 0.2000162 | 65.48012 | 0.03991014 | 0.104518 | 0.09766043 | 26.17 | 0.1414296 | 44.69418 | 0.2000983 | 2431.781 | 0.6851312 | 0.1557325 | 0.46761 | 0.109657 | -0.07589552 | 1.1107 | 1.110724 | -0.02994664 | 21.62546 | 67.38342 | 0.01957998 | 0.001364356 | 0.03854578 | 606.5374 | 0 | 0 | 0 | 0 | 0 | 0 | 1 | Found | Dig¦Cur:False¦0.003¦0.006¦0.003¦0.006¦0.001¦32¦53000 | 1
16 | BST-SA_48_4 | BMT4680_LAM#2 |  | Sin | 0.1 T | 20 | 0.1000261 | 46.4891 | 0.01113158 | 0.03764766 | 0.03678436 | 15.33256 | 0.07072812 | 32.19144 | 0.1000844 | 1713.191 | 0.4867174 | 0.07803425 | 0.3368008 | 0.05483955 | -0.1880574 | 1.110712 | 1.110724 | -0.7470824 | 15.23515 | 72.7377 | 0.00546117 | 0.0002735641 | 0.01085801 | 527.1068 | 0 | 0 | 0 | 0 | 0 | 0 | 1 | Found | Dig¦Cur:False¦0.003¦0.006¦0.003¦0.006¦0.001¦32¦53000 | 1
17 | BST-SA_48_4 | BMT4680_LAM#2 |  | Sin | 0.05 T | 20 | 0.04997636 | 32.47353 | 0.002582115 | 0.01318891 | 0.0118851 | 7.227443 | 0.03534001 | 22.56958 | 0.05001711 | 1225.687 | 0.339908 | 0.03924582 | 0.2361328 | 0.02740197 | 0.1241212 | 1.110775 | 1.110724 | -0.3402822 | 10.89985 | 78.6944 | 0.00126679 | 0.0001158212 | 0.002466294 | 491.6841 | 0 | 0 | 0 | 0 | 0 | 0 | 1 | Found | Dig¦Cur:False¦0.003¦0.006¦0.003¦0.006¦0.001¦32¦53000 | 1

## Frequency_50Hz
Measurement | Coil system | Sample | Direction | Signal form | Nominal | Frequency [Hz] | Jmax [T] | Hmax [A/m] | Ps [W/kg] | Ss [VA/kg] | Jr [T] | Hc [A/m] | Jeff [T] | Heff [A/m] | Bmax [T] | µr | Imax [A] | Umax [V] | Ieff [A] | Ueff [V] | Offset [%] | FF | FFnominal | H DC [A/m] | L [mH] | Phi [°] | Power [W] | Pe [W/kg] | Ph [W/kg] | µdiff | Speed [mT/s] | Points | E [mJ/kg] | µMax | Uflux [V] | Tension [MPa] | Booster | Status | Regulator (State¦Reverse Pol.¦Att,Cap¦P¦I¦OEK¦ORW) | Corr.
18 | BST-SA_48_4 | BMT4680_LAM#2 |  | Sin | 1.6 T | 50 | 1.599578 | 3378.758 | 2.922863 | 66.8583 | 0.3973456 | 71.42664 | 1.131173 | 1429.828 | 1.603822 | 377.7372 | 35.35482 | 3.116363 | 14.95948 | 2.192642 | 0.03196068 | 1.110824 | 1.110724 | 1.280707 | 3.35916 | 86.9685 | 1.433961 | 0.166255 | 2.756608 | 36.38814 | 0 | 0 | 0 | 0 | 0 | 0 | 1 | Found | Dig¦Cur:False¦0.003¦0.006¦0.003¦0.006¦0.001¦32¦53000 | 1
19 | BST-SA_48_4 | BMT4680_LAM#2 |  | Sin | 1.5 T | 50 | 1.499427 | 1815.68 | 2.585006 | 34.30773 | 0.394911 | 70.55622 | 1.060482 | 782.6177 | 1.501708 | 658.1676 | 19.01128 | 2.913901 | 8.188087 | 2.0556 | 0.1813533 | 1.110955 | 1.110724 | 0.9520202 | 5.852986 | 85.08055 | 1.268208 | 0.2472165 | 2.337789 | 53.38999 | 0 | 0 | 0 | 0 | 0 | 0 | 1 | Found | Dig¦Cur:False¦0.003¦0.006¦0.003¦0.006¦0.001¦32¦53000 | 1
20 | BST-SA_48_4 | BMT4680_LAM#2 |  | Sin | 1.4 T | 50 | 1.400821 | 979.5584 | 2.263002 | 19.16319 | 0.3921185 | 69.93666 | 0.9902919 | 468.1298 | 1.402052 | 1139.001 | 10.25965625 | 2.716647 | 4.897777 | 1.919543 | -0.226441 | 1.110453 | 1.110724 | 0.06973948 | 10.12896 | 82.77873 | 1.110233 | 0.2542736 | 2.008729 | 92.31871 | 0 | 0 | 0 | 0 | 0 | 0 | 1 | Found | Dig¦Cur:False¦0.003¦0.006¦0.003¦0.006¦0.001¦32¦53000 | 1
21 | BST-SA_48_4 | BMT4680_LAM#2 |  | Sin | 1.3 T | 50 | 1.300355 | 632.8882 | 1.969615 | 12.9003 | 0.3883699 | 69.06207 | 0.9192406 | 339.4942 | 1.30115 | 1636.027 | 6.625776 | 2.522888 | 3.551936 | 1.781819 | -0.1296642 | 1.110422 | 1.110724 | 0.04283134 | 14.54894 | 80.92309 | 0.9662964 | 0.2272704 | 1.742345 | 167.3767 | 0 | 0 | 0 | 0 | 0 | 0 | 1 | Found | Dig¦Cur:False¦0.003¦0.006¦0.003¦0.006¦0.001¦32¦53000 | 1
22 | BST-SA_48_4 | BMT4680_LAM#2 |  | Sin | 1.2 T | 50 | 1.200523 | 480.7588 | 1.726263 | 9.653286 | 0.383441 | 67.86533 | 0.8486572 | 275.1723 | 1.201127 | 1988.163 | 5.032845 | 2.32957 | 2.878972 | 1.645003 | -0.1126467 | 1.110409 | 1.110724 | 0.08351353 | 17.68043 | 79.47127 | 0.8469076 | 0.2037957 | 1.522468 | 251.9599 | 0 | 0 | 0 | 0 | 0 | 0 | 1 | Found | Dig¦Cur:False¦0.003¦0.006¦0.003¦0.006¦0.001¦32¦53000 | 1
23 | BST-SA_48_4 | BMT4680_LAM#2 |  | Sin | 1.1 T | 50 | 1.100229 | 390.4232 | 1.511336 | 7.462117 | 0.3760332 | 66.51177 | 0.7777994 | 232.09 | 1.100719 | 2243.527 | 4.089314 | 2.133924 | 2.428226 | 1.507655 | 0.1931005 | 1.110465 | 1.110724 | 0.08609555 | 19.95135 | 78.11357 | 0.7414638 | 0.1782185 | 1.333117 | 334.3851 | 0 | 0 | 0 | 0 | 0 | 0 | 1 | Found | Dig¦Cur:False¦0.003¦0.006¦0.003¦0.006¦0.001¦32¦53000 | 1
24 | BST-SA_48_4 | BMT4680_LAM#2 |  | Sin | 1.0 T | 50 | 1.000364 | 327.0105 | 1.315531 | 5.817611 | 0.3661694 | 64.71384 | 0.7071042 | 199.0321 | 1.000774 | 2435.37 | 3.424724 | 1.938817 | 2.082361 | 1.370622 | -0.1631918 | 1.110309 | 1.110724 | -0.08798334 | 21.65738 | 76.73715 | 0.6454015 | 0.1440764 | 1.171454 | 408.1149 | 0 | 0 | 0 | 0 | 0 | 0 | 1 | Found | Dig¦Cur:False¦0.003¦0.006¦0.003¦0.006¦0.001¦32¦53000 | 1
25 | BST-SA_48_4 | BMT4680_LAM#2 |  | Sin | 0.9 T | 50 | 0.8997108 | 277.1028 | 1.130255 | 4.5071 | 0.3530644 | 62.43445 | 0.6360219 | 171.4301 | 0.9000584 | 2584.76 | 2.902873 | 1.745059 | 1.793576 | 1.232839 | -0.2149898 | 1.110419 | 1.110724 | -0.17056 | 22.98588 | 75.27479 | 0.554505 | 0.1171751 | 1.01308 | 466.3076 | 0 | 0 | 0 | 0 | 0 | 0 | 1 | Found | Dig¦Cur:False¦0.003¦0.006¦0.003¦0.006¦0.001¦32¦53000 | 1
26 | BST-SA_48_4 | BMT4680_LAM#2 |  | Sin | 0.8 T | 50 | 0.800879 | 236.077 | 0.9568993 | 3.457597 | 0.3364561 | 59.65593 | 0.566093 | 147.7571 | 0.8011753 | 2700.625 | 2.473491 | 1.552008 | 1.545899 | 1.097292 | -0.2691755 | 1.110298 | 1.110724 | -0.1733602 | 24.01625 | 73.71498 | 0.4694564 | 0.08911219 | 0.8677871 | 503.4808 | 0 | 0 | 0 | 0 | 0 | 0 | 1 | Found | Dig¦Cur:False¦0.003¦0.006¦0.003¦0.006¦0.001¦32¦53000 | 1
27 | BST-SA_48_4 | BMT4680_LAM#2 |  | Sin | 0.7 T | 50 | 0.6994808 | 199.3317 | 0.7861047 | 2.577268 | 0.3141556 | 56.2796 | 0.4944442 | 126.0968 | 0.6997308 | 2793.477 | 2.09017 | 1.356066 | 1.31928 | 0.9584106 | -0.3601745 | 1.110351 | 1.110724 | -0.2630843 | 24.84197 | 71.99952 | 0.3856642 | 0.08316146 | 0.7029432 | 533.7096 | 0 | 0 | 0 | 0 | 0 | 0 | 1 | Found | Dig¦Cur:False¦0.003¦0.006¦0.003¦0.006¦0.001¦32¦53000 | 1
28 | BST-SA_48_4 | BMT4680_LAM#2 |  | Sin | 0.6 T | 50 | 0.5994528 | 166.9326 | 0.625203 | 1.871085 | 0.2862732 | 52.31022 | 0.4238492 | 106.7933 | 0.599662 | 2858.617 | 1.748374 | 1.163012 | 1.117318 | 0.821572 | -0.1658023 | 1.110644 | 1.110724 | -0.08311334 | 25.42126 | 70.2173 | 0.3067256 | 0.05358228 | 0.5716207 | 561.8962 | 0 | 0 | 0 | 0 | 0 | 0 | 1 | Found | Dig¦Cur:False¦0.003¦0.006¦0.003¦0.006¦0.001¦32¦53000 | 1
29 | BST-SA_48_4 | BMT4680_LAM#2 |  | Sin | 0.5 T | 50 | 0.4995991 | 137.3919 | 0.4741722 | 1.300688 | 0.2521002 | 47.73193 | 0.3531681 | 89.09503 | 0.4997714 | 2894.68 | 1.439383 | 0.9689016 | 0.9321509 | 0.684567 | -0.2069228 | 1.1104 | 1.110724 | -0.08075067 | 25.74196 | 68.33816 | 0.2326297 | 0.04052971 | 0.4336425 | 568.9632 | 0 | 0 | 0 | 0 | 0 | 0 | 1 | Found | Dig¦Cur:False¦0.003¦0.006¦0.003¦0.006¦0.001¦32¦53000 | 1
30 | BST-SA_48_4 | BMT4680_LAM#2 |  | Sin | 0.4 T | 50 | 0.3998265 | 110.6661 | 0.3344241 | 0.8533731 | 0.2095912 | 42.2999 | 0.2825924 | 73.0533 | 0.3999652 | 2876.061 | 1.158621 | 0.7763074 | 0.7643154 | 0.5477664 | -0.1126129 | 1.110212 | 1.110724 | 0.01711037 | 25.57638 | 66.65466 | 0.164069 | 0.02956549 | 0.3048587 | 565.6621 | 0 | 0 | 0 | 0 | 0 | 0 | 1 | Found | Dig¦Cur:False¦0.003¦0.006¦0.003¦0.006¦0.001¦32¦53000 | 1
31 | BST-SA_48_4 | BMT4680_LAM#2 |  | Sin | 0.3 T | 50 | 0.2998549 | 86.99205 | 0.208901 | 0.5143515 | 0.1576954 | 35.68882 | 0.2120349 | 58.68325 | 0.2999639 | 2743.975 | 0.9102515 | 0.582617 | 0.6139697 | 0.4110002 | 0.08509953 | 1.110754 | 1.110724 | 0.07423671 | 24.40175 | 65.79899 | 0.1024872 | 0.0165609 | 0.1923401 | 589.3129 | 0 | 0 | 0 | 0 | 0 | 0 | 1 | Found | Dig¦Cur:False¦0.003¦0.006¦0.003¦0.006¦0.001¦32¦53000 | 1
32 | BST-SA_48_4 | BMT4680_LAM#2 |  | Sin | 0.2 T | 50 | 0.2000894 | 65.35542 | 0.1048917 | 0.2634797 | 0.09975189 | 27.52213 | 0.1414435 | 45.06343 | 0.2001712 | 2437.31 | 0.6838759 | 0.389086 | 0.4714732 | 0.2741695 | 0.1051537 | 1.110403 | 1.110724 | -0.1113911 | 21.67463 | 66.37715 | 0.05146003 | 0.008527225 | 0.09636446 | 573.9653 | 0 | 0 | 0 | 0 | 0 | 0 | 1 | Found | Dig¦Cur:False¦0.003¦0.006¦0.003¦0.006¦0.001¦32¦53000 | 1
33 | BST-SA_48_4 | BMT4680_LAM#2 |  | Sin | 0.1 T | 50 | 0.1000871 | 44.11476 | 0.02885481 | 0.09013968 | 0.0390007 | 15.76853 | 0.07075095 | 30.82035 | 0.1001424 | 1806.445 | 0.4616929 | 0.1951689 | 0.3224559 | 0.1371433 | -0.1112464 | 1.110393 | 1.110724 | -0.2268117 | 16.06444 | 71.26832 | 0.01415622 | 0.001709775 | 0.02714503 | 559.1712 | 0 | 0 | 0 | 0 | 0 | 0 | 1 | Found | Dig¦Cur:False¦0.003¦0.006¦0.003¦0.006¦0.001¦32¦53000 | 1
34 | BST-SA_48_4 | BMT4680_LAM#2 |  | Sin | 0.05 T | 50 | 0.05004027 | 34.966 | 0.006889617 | 0.03569366 | 0.01151515 | 7.59066 | 0.03537516 | 24.40822 | 0.05008414 | 1139.843 | 0.3662141 | 0.09842693 | 0.2553695 | 0.06857268 | 0.1685479 | 1.11049 | 1.110724 | -0.4143853 | 10.13645 | 78.85739 | 0.003380057 | 0.0007238826 | 0.006165734 | 460.8826 | 0 | 0 | 0 | 0 | 0 | 0 | 1 | Found | Dig¦Cur:False¦0.003¦0.006¦0.003¦0.006¦0.001¦32¦53000 | 1

## Frequency_200Hz
Measurement | Coil system | Sample | Direction | Signal form | Nominal | Frequency [Hz] | Jmax [T] | Hmax [A/m] | Ps [W/kg] | Ss [VA/kg] | Jr [T] | Hc [A/m] | Jeff [T] | Heff [A/m] | Bmax [T] | µr | Imax [A] | Umax [V] | Ieff [A] | Ueff [V] | Offset [%] | FF | FFnominal | H DC [A/m] | L [mH] | Phi [°] | Power [W] | Pe [W/kg] | Ph [W/kg] | µdiff | Speed [mT/s] | Points | E [mJ/kg] | µMax | Uflux [V] | Tension [MPa] | Booster | Status | Regulator (State¦Reverse Pol.¦Att,Cap¦P¦I¦OEK¦ORW) | Corr.
35 | BST-SA_8_4 | BMT4680_LAM#2 |  | Sin | 1.3 T | 200 | 1.298984 | 622.7521 | 10.18604 | 51.29784 | 0.4492326 | 91.91419 | 0.9180447 | 337.9368 | 1.299765 | 1660.888 | 39.10197 | 10.05043 | 21.21385 | 7.118028 | -0.05658338 | 1.110151 | 1.110724 | 0.06148221 | 0.4102787 | 78.19244 | 29.98372 | 2.543345 | 7.642694 | 160.9242 | 0 | 0 | 0 | 0 | 0 | 0 | 1 | Found | Dig¦Cur:False¦0.003¦0.006¦0.003¦0.006¦0.001¦32¦53000 | 1
36 | BST-SA_8_4 | BMT4680_LAM#2 |  | Sin | 1.2 T | 200 | 1.199197 | 476.3008 | 8.869323 | 38.59743 | 0.4397821 | 89.57087 | 0.84772 | 275.3639 | 1.199793 | 2004.546 | 29.90438 | 9.288955 | 17.28586 | 6.572756 | 0.06296861 | 1.110406 | 1.110724 | 0.2460716 | 0.4951701 | 76.43445 | 26.10783 | 2.112336 | 6.756987 | 230.9479 | 0 | 0 | 0 | 0 | 0 | 0 | 1 | Found | Dig¦Cur:False¦0.003¦0.006¦0.003¦0.006¦0.001¦32¦53000 | 1
37 | BST-SA_8_4 | BMT4680_LAM#2 |  | Sin | 1.1 T | 200 | 1.09941 | 387.7251 | 7.708167 | 29.97382 | 0.4279166 | 86.86094 | 0.7774628 | 233.1656 | 1.099895 | 2257.45 | 24.35323 | 8.537379 | 14.63688 | 6.028009 | 0.1056394 | 1.110814 | 1.110724 | 0.2659063 | 0.5576435 | 74.85192 | 22.68984 | 1.810069 | 5.898098 | 299.3552 | 0 | 0 | 0 | 0 | 0 | 0 | 1 | Found | Dig¦Cur:False¦0.003¦0.006¦0.003¦0.006¦0.001¦32¦53000 | 1
38 | BST-SA_8_4 | BMT4680_LAM#2 |  | Sin | 1.0 T | 200 | 1.000884 | 325.6687 | 6.664986 | 23.51439 | 0.4135214 | 83.64323 | 0.7077103 | 200.9465 | 1.001291 | 2446.671 | 20.45253 | 7.767435 | 12.61434 | 5.487184 | -0.06977583 | 1.110688 | 1.110724 | -0.01186972 | 0.6043855 | 73.3035 | 19.61912 | 1.503964 | 5.161022 | 351.5374 | 0 | 0 | 0 | 0 | 0 | 0 | 1 | Found | Dig¦Cur:False¦0.003¦0.006¦0.003¦0.006¦0.001¦32¦53000 | 1
39 | BST-SA_8_4 | BMT4680_LAM#2 |  | Sin | 0.9 T | 200 | 0.8990916 | 275.4013 | 5.673657 | 18.2258 | 0.3953656 | 79.88042 | 0.635821 | 173.362 | 0.8994353 | 2598.934 | 17.29854 | 6.977258 | 10.88273 | 4.929797 | -0.1089204 | 1.110841 | 1.110724 | -0.03736804 | 0.6419981 | 71.63431 | 16.70103 | 1.254555 | 4.419103 | 401.2619 | 0 | 0 | 0 | 0 | 0 | 0 | 1 | Found | Dig¦Cur:False¦0.003¦0.006¦0.003¦0.006¦0.001¦32¦53000 | 1
40 | BST-SA_8_4 | BMT4680_LAM#2 |  | Sin | 0.8 T | 200 | 0.8008009 | 234.8689 | 4.771679 | 14.05312 | 0.3737024 | 75.6151 | 0.5660815 | 150.1396 | 0.8010937 | 2714.246 | 14.7671 | 6.204139 | 9.424958 | 4.389081 | -0.2471906 | 1.110386 | 1.110724 | -0.1716171 | 0.6704828 | 69.92221 | 14.04596 | 1.021453 | 3.750227 | 435.6102 | 0 | 0 | 0 | 0 | 0 | 0 | 1 | Found | Dig¦Cur:False¦0.003¦0.006¦0.003¦0.006¦0.001¦32¦53000 | 1
41 | BST-SA_8_4 | BMT4680_LAM#2 |  | Sin | 0.7 T | 200 | 0.7006015 | 198.9428 | 3.903873 | 10.5732 | 0.346512 | 70.73572 | 0.4954053 | 129.0768 | 0.7008493 | 2803.419 | 12.52253 | 5.436109 | 8.102743 | 3.841093 | -0.4193488 | 1.110731 | 1.110724 | -0.2526818 | 0.6925106 | 68.08202 | 11.49148 | 0.8050411 | 3.098832 | 451.4012 | 0 | 0 | 0 | 0 | 0 | 0 | 1 | Found | Dig¦Cur:False¦0.003¦0.006¦0.003¦0.006¦0.001¦32¦53000 | 1
42 | BST-SA_8_4 | BMT4680_LAM#2 |  | Sin | 0.6 T | 200 | 0.5994765 | 166.4744 | 3.080845 | 7.691442 | 0.3133457 | 65.09798 | 0.4238831 | 109.7397 | 0.5996835 | 2866.596 | 10.47557 | 4.647388 | 6.888867 | 3.28655 | -0.3658796 | 1.11069 | 1.110724 | -0.2007493 | 0.7081169 | 66.12509 | 9.068807 | 0.6237468 | 2.457099 | 458.0093 | 0 | 0 | 0 | 0 | 0 | 0 | 1 | Found | Dig¦Cur:False¦0.003¦0.006¦0.003¦0.006¦0.001¦32¦53000 | 1
43 | BST-SA_8_4 | BMT4680_LAM#2 |  | Sin | 0.5 T | 200 | 0.5035674 | 138.5879 | 2.348689 | 5.477516 | 0.2748958 | 59.02799 | 0.3563201 | 92.97041 | 0.5037395 | 2892.496 | 8.740644 | 3.912978 | 5.836181 | 2.762709 | -0.7063983 | 1.11148 | 1.110724 | -0.3565589 | 0.7145148 | 64.33947 | 6.913625 | 0.4203508 | 1.928338 | 465.1599 | 0 | 0 | 0 | 0 | 0 | 0 | 1 | Found | Dig¦Cur:False¦0.003¦0.006¦0.003¦0.006¦0.001¦32¦53000 | 1
44 | BST-SA_8_4 | BMT4680_LAM#2 |  | Sin | 0.4 T | 200 | 0.4001175 | 111.4123 | 1.625649 | 3.562706 | 0.2253969 | 51.46212 | 0.282714 | 76.2138 | 0.4002553 | 2858.882 | 7.036237 | 3.098852 | 4.784292 | 2.19201 | -0.8856294 | 1.109884 | 1.110724 | -0.3139968 | 0.7062115 | 62.59964 | 4.785277 | 0.3029955 | 1.322654 | 439.5651 | 0 | 0 | 0 | 0 | 0 | 0 | 1 | Found | Dig¦Cur:False¦0.003¦0.006¦0.003¦0.006¦0.001¦32¦53000 | 1
45 | BST-SA_8_4 | BMT4680_LAM#2 |  | Sin | 0.3 T | 200 | 0.3035805 | 88.62914 | 1.027313 | 2.202073 | 0.1708698 | 43.20855 | 0.2148835 | 61.97614 | 0.3036901 | 2726.759 | 5.587044 | 2.371327 | 3.890528 | 1.666109 | -0.6089108 | 1.111871 | 1.110724 | -0.2785558 | 0.6735739 | 62.00159 | 3.024009 | 0.1645722 | 0.8627409 | 432.9714 | 0 | 0 | 0 | 0 | 0 | 0 | 1 | Found | Dig¦Cur:False¦0.003¦0.006¦0.003¦0.006¦0.001¦32¦53000 | 1
46 | BST-SA_8_4 | BMT4680_LAM#2 |  | Sin | 0.2 T | 200 | 0.1998804 | 66.29806 | 0.4946339 | 1.104292 | 0.1056051 | 32.18614 | 0.1415305 | 47.18777 | 0.1999624 | 2400.162 | 4.164082 | 1.560143 | 2.962194 | 1.097364 | 0.08102433 | 1.112255 | 1.110724 | -0.1004102 | 0.5928966 | 63.26362 | 1.456009 | 0.08303128 | 0.4116027 | 396.835 | 0 | 0 | 0 | 0 | 0 | 0 | 1 | Found | Dig¦Cur:False¦0.003¦0.006¦0.003¦0.006¦0.001¦32¦53000 | 1
47 | BST-SA_8_4 | BMT4680_LAM#2 |  | Sin | 0.1 T | 200 | 0.09977648 | 43.79683 | 0.1321571 | 0.3637844 | 0.04202954 | 17.75847 | 0.07052401 | 31.19644 | 0.09983097 | 1813.908 | 2.756999 | 0.7718841 | 1.958345 | 0.5468085 | -0.4150683 | 1.110284 | 1.110724 | 0.01490346 | 0.448078 | 68.64106 | 0.3890191 | 0.02004818 | 0.112109 | 408.1493 | 0 | 0 | 0 | 0 | 0 | 0 | 1 | Found | Dig¦Cur:False¦0.003¦0.006¦0.003¦0.006¦0.001¦32¦53000 | 1
48 | BST-SA_8_4 | BMT4680_LAM#2 |  | Sin | 0.05 T | 200 | 0.0495386 | 28.74334 | 0.03056098 | 0.1175713 | 0.01482793 | 8.348689 | 0.03505397 | 20.28379 | 0.0495743 | 1372.503 | 1.805551 | 0.3856512 | 1.273307 | 0.2717993 | 0.136124 | 1.111474 | 1.110724 | 0.1550638 | 0.3390406 | 74.92291 | 0.0899596 | 0.005243149 | 0.02531783 | 415.9081 | 0 | 0 | 0 | 0 | 0 | 0 | 1 | Found | Dig¦Cur:False¦0.003¦0.006¦0.003¦0.006¦0.001¦32¦53000 | 1

## Frequency_400Hz
Measurement | Coil system | Sample | Direction | Signal form | Nominal | Frequency [Hz] | Jmax [T] | Hmax [A/m] | Ps [W/kg] | Ss [VA/kg] | Jr [T] | Hc [A/m] | Jeff [T] | Heff [A/m] | Bmax [T] | µr | Imax [A] | Umax [V] | Ieff [A] | Ueff [V] | Offset [%] | FF | FFnominal | H DC [A/m] | L [mH] | Phi [°] | Power [W] | Pe [W/kg] | Ph [W/kg] | µdiff | Speed [mT/s] | Points | E [mJ/kg] | µMax | Uflux [V] | Tension [MPa] | Booster | Status | Regulator (State¦Reverse Pol.¦Att,Cap¦P¦I¦OEK¦ORW) | Corr.
49 | BST-SA_8_4 | BMT4680_LAM#2 |  | Sin | 1.3 T | 400 | 1.30113 | 631.0165 | 25.45877 | 104.6854 | 0.5106094 | 113.8686 | 0.9205914 | 343.8666 | 1.301917 | 1641.854 | 39.62728 | 20.25176 | 21.58609 | 14.27553 | 0.09283728 | 1.111387 | 1.110724 | 0.3750945 | 0.4055768 | 75.42153 | 74.94067 | 10.17338 | 15.28539 | 144.9135 | 0 | 0 | 0 | 0 | 0 | 0 | 1 | Found | Dig¦Cur:False¦0.003¦0.006¦0.003¦0.006¦0.001¦32¦53000 | 1
50 | BST-SA_8_4 | BMT4680_LAM#2 |  | Sin | 1.2 T | 400 | 1.199603 | 478.9989 | 21.96332 | 78.25663 | 0.4968267 | 110.2062 | 0.8481842 | 278.9992 | 1.200199 | 1993.935 | 30.13936 | 18.60338 | 17.51407 | 13.15268 | 0.4193526 | 1.110638 | 1.110724 | 0.6388283 | 0.4925489 | 73.35032 | 64.65144 | 8.449342 | 13.51397 | 203.1327 | 0 | 0 | 0 | 0 | 0 | 0 | 1 | Found | Dig¦Cur:False¦0.003¦0.006¦0.003¦0.006¦0.001¦32¦53000 | 1
51 | BST-SA_8_4 | BMT4680_LAM#2 |  | Sin | 1.1 T | 400 | 1.101088 | 390.5934 | 19.03647 | 61.08874 | 0.4805265 | 106.3715 | 0.7788785 | 237.1718 | 1.101573 | 2244.299 | 24.56075 | 17.12013 | 14.88837 | 12.07798 | 0.2985822 | 1.111136 | 1.110724 | 0.4869565 | 0.5543947 | 71.54276 | 56.03594 | 7.240275 | 11.7962 | 256.4838 | 0 | 0 | 0 | 0 | 0 | 0 | 1 | Found | Dig¦Cur:False¦0.003¦0.006¦0.003¦0.006¦0.001¦32¦53000 | 1
52 | BST-SA_8_4 | BMT4680_LAM#2 |  | Sin | 1.0 T | 400 | 1.00068 | 326.6288 | 16.3379 | 47.8167 | 0.4608167 | 101.8744 | 0.7075921 | 204.3472 | 1.001086 | 2438.985 | 20.51122 | 15.53452 | 12.82782 | 10.97254 | 0.06223124 | 1.110724 | 1.110724 | 0.1710181 | 0.6024869 | 69.76511 | 48.0924 | 6.015857 | 10.32204 | 295.7168 | 0 | 0 | 0 | 0 | 0 | 0 | 1 | Found | Dig¦Cur:False¦0.003¦0.006¦0.003¦0.006¦0.001¦32¦53000 | 1
53 | BST-SA_8_4 | BMT4680_LAM#2 |  | Sin | 0.9 T | 400 | 0.9002413 | 276.8111 | 13.85642 | 37.32849 | 0.4374366 | 96.79224 | 0.636603 | 177.3143 | 0.900584 | 2589.008 | 17.40382 | 13.97357 | 11.13084 | 9.87172 | -0.2572869 | 1.110786 | 1.110724 | -0.2514907 | 0.6395461 | 67.96389 | 40.78791 | 5.018219 | 8.838205 | 333.0311 | 0 | 0 | 0 | 0 | 0 | 0 | 1 | Found | Dig¦Cur:False¦0.003¦0.006¦0.003¦0.006¦0.001¦32¦53000 | 1
54 | BST-SA_8_4 | BMT4680_LAM#2 |  | Sin | 0.8 T | 400 | 0.8008817 | 235.9992 | 11.58626 | 28.86833 | 0.4104433 | 91.27589 | 0.5663167 | 154.1468 | 0.8011731 | 2701.523 | 14.86476 | 12.43226 | 9.676504 | 8.781799 | -0.5246051 | 1.110732 | 1.110724 | -0.400713 | 0.6673401 | 66.09002 | 34.10544 | 4.085811 | 7.500453 | 352.5213 | 0 | 0 | 0 | 0 | 0 | 0 | 1 | Found | Dig¦Cur:False¦0.003¦0.006¦0.003¦0.006¦0.001¦32¦53000 | 1
55 | BST-SA_8_4 | BMT4680_LAM#2 |  | Sin | 0.7 T | 400 | 0.700228 | 200.146 | 9.417829 | 21.80123 | 0.3773817 | 84.86569 | 0.4950273 | 133.1753 | 0.7004746 | 2785.086 | 12.59578 | 10.85866 | 8.360025 | 7.676329 | -0.3881912 | 1.110476 | 1.110724 | -0.3057445 | 0.6879821 | 64.15761 | 27.72241 | 3.220165 | 6.197664 | 364.5414 | 0 | 0 | 0 | 0 | 0 | 0 | 1 | Found | Dig¦Cur:False¦0.003¦0.006¦0.003¦0.006¦0.001¦32¦53000 | 1
56 | BST-SA_8_4 | BMT4680_LAM#2 |  | Sin | 0.6 T | 400 | 0.6001394 | 168.4129 | 7.409185 | 16.02242 | 0.3386848 | 77.82218 | 0.4243298 | 114.1817 | 0.600346 | 2836.744 | 10.64418 | 9.308703 | 7.167714 | 6.580028 | -1.006258 | 1.110635 | 1.110724 | -0.6464837 | 0.7007427 | 62.20385 | 21.80975 | 2.494987 | 4.914197 | 367.1525 | 0 | 0 | 0 | 0 | 0 | 0 | 1 | Found | Dig¦Cur:False¦0.003¦0.006¦0.003¦0.006¦0.001¦32¦53000 | 1
57 | BST-SA_8_4 | BMT4680_LAM#2 |  | Sin | 0.5 T | 400 | 0.4998443 | 139.9369 | 5.53808 | 11.30969 | 0.2922126 | 69.72929 | 0.3535028 | 96.74524 | 0.5000152 | 2843.449 | 8.842115 | 7.759067 | 6.073145 | 5.481725 | -0.9740549 | 1.110908 | 1.110724 | -0.5648113 | 0.7023989 | 60.43372 | 16.30195 | 1.681403 | 3.856677 | 374.2034 | 0 | 0 | 0 | 0 | 0 | 0 | 1 | Found | Dig¦Cur:False¦0.003¦0.006¦0.003¦0.006¦0.001¦32¦53000 | 1
58 | BST-SA_8_4 | BMT4680_LAM#2 |  | Sin | 0.4 T | 400 | 0.3999667 | 113.8795 | 3.857289 | 7.514512 | 0.2394447 | 60.68942 | 0.2828544 | 80.33596 | 0.4001049 | 2795.913 | 7.208661 | 6.208911 | 5.043058 | 4.386186 | -1.203271 | 1.110863 | 1.110724 | -0.5866028 | 0.6906565 | 58.89418 | 11.35435 | 1.211982 | 2.645307 | 362.0906 | 0 | 0 | 0 | 0 | 0 | 0 | 1 | Found | Dig¦Cur:False¦0.003¦0.006¦0.003¦0.006¦0.001¦32¦53000 | 1
59 | BST-SA_8_4 | BMT4680_LAM#2 |  | Sin | 0.3 T | 400 | 0.3005613 | 90.48986 | 2.383771 | 4.563259 | 0.1792626 | 50.11512 | 0.2124936 | 64.93834 | 0.3006707 | 2644.159 | 5.738477 | 4.66187 | 4.076479 | 3.295112 | -1.423075 | 1.110537 | 1.110724 | -0.6290676 | 0.6531698 | 58.32736 | 7.016891 | 0.6582888 | 1.725482 | 344.6996 | 0 | 0 | 0 | 0 | 0 | 0 | 1 | Found | Dig¦Cur:False¦0.003¦0.006¦0.003¦0.006¦0.001¦32¦53000 | 1
60 | BST-SA_8_4 | BMT4680_LAM#2 |  | Sin | 0.2 T | 400 | 0.1996453 | 68.65829 | 1.15533 | 2.319738 | 0.1117847 | 37.09998 | 0.1411951 | 49.6811 | 0.1997282 | 2314.962 | 4.346355 | 3.100727 | 3.118712 | 2.189495 | -1.165777 | 1.110913 | 1.110724 | -0.4371047 | 0.5718503 | 60.01371 | 3.400842 | 0.3321251 | 0.8232053 | 320.2041 | 0 | 0 | 0 | 0 | 0 | 0 | 1 | Found | Dig¦Cur:False¦0.003¦0.006¦0.003¦0.006¦0.001¦32¦53000 | 1
61 | BST-SA_8_4 | BMT4680_LAM#2 |  | Sin | 0.1 T | 400 | 0.09993572 | 45.17019 | 0.3044107 | 0.7590172 | 0.04485838 | 20.08668 | 0.07061322 | 32.50313 | 0.09999117 | 1761.593 | 2.849468 | 1.550022 | 2.040371 | 1.095022 | -0.6900409 | 1.10992 | 1.110724 | -0.1245035 | 0.4351551 | 66.30785 | 0.8960662 | 0.08019273 | 0.2242179 | 313.5519 | 0 | 0 | 0 | 0 | 0 | 0 | 1 | Found | Dig¦Cur:False¦0.003¦0.006¦0.003¦0.006¦0.001¦32¦53000 | 1
62 | BST-SA_8_4 | BMT4680_LAM#2 |  | Sin | 0.05 T | 400 | 0.05002887 | 29.15778 | 0.07160826 | 0.2432322 | 0.01647706 | 9.531457 | 0.0353806 | 20.78867 | 0.05006512 | 1366.389 | 1.841257 | 0.7787323 | 1.305 | 0.548644 | 0.8343714 | 1.110878 | 1.110724 | 0.201532 | 0.3375304 | 72.86326 | 0.2107868 | 0.0209726 | 0.05063566 | 332.8023 | 0 | 0 | 0 | 0 | 0 | 0 | 1 | Found | Dig¦Cur:False¦0.003¦0.006¦0.003¦0.006¦0.001¦32¦53000 | 1

## Frequency_1000Hz
Measurement | Coil system | Sample | Direction | Signal form | Nominal | Frequency [Hz] | Jmax [T] | Hmax [A/m] | Ps [W/kg] | Ss [VA/kg] | Jr [T] | Hc [A/m] | Jeff [T] | Heff [A/m] | Bmax [T] | µr | Imax [A] | Umax [V] | Ieff [A] | Ueff [V] | Offset [%] | FF | FFnominal | H DC [A/m] | L [mH] | Phi [°] | Power [W] | Pe [W/kg] | Ph [W/kg] | µdiff | Speed [mT/s] | Points | E [mJ/kg] | µMax | Uflux [V] | Tension [MPa] | Booster | Status | Regulator (State¦Reverse Pol.¦Att,Cap¦P¦I¦OEK¦ORW) | Corr.
63 | BST-SA_4_4 | BMT4680_LAM#2 |  | Sin | 1.1 T | 1000 | 1.099173 | 387.7251 | 67.81529 | 157.2799 | 0.5933112 | 148.3985 | 0.7772543 | 244.7609 | 1.099645 | 2256.965 | 49.15171 | 42.62568 | 30.72954 | 30.13196 | 1.539645 | 1.110749 | 1.110724 | 2.017452 | 0.1393809 | 64.11508 | 399.2435 | 29.3183 | 38.49698 | 207.8416 | 0 | 0 | 0 | 0 | 0 | 0 | 1 | Found | Dig¦Cur:False¦0.003¦0.006¦0.003¦0.006¦0.001¦32¦53000 | 1
64 | BST-SA_4_4 | BMT4680_LAM#2 |  | Sin | 1.0 T | 1000 | 0.999603 | 327.0542 | 57.95397 | 124.9898 | 0.5602903 | 141.3227 | 0.7068966 | 213.8705 | 0.9999989 | 2433.192 | 41.4797 | 38.7676 | 26.85128 | 27.40438 | 1.574867 | 1.110832 | 1.110724 | 1.919245 | 0.150264 | 62.09657 | 341.1878 | 23.37975 | 34.57422 | 233.4909 | 0 | 0 | 0 | 0 | 0 | 0 | 1 | Found | Dig¦Cur:False¦0.003¦0.006¦0.003¦0.006¦0.001¦32¦53000 | 1
65 | BST-SA_4_4 | BMT4680_LAM#2 |  | Sin | 0.9 T | 1000 | 0.9004568 | 280.1169 | 48.95306 | 99.11554 | 0.5237949 | 133.6733 | 0.6366538 | 188.3088 | 0.9007937 | 2559.078 | 35.50741 | 34.91466 | 23.64202 | 24.68127 | 1.453033 | 1.110603 | 1.110724 | 1.715429 | 0.1580382 | 60.16017 | 288.1974 | 19.19813 | 29.75494 | 246.6991 | 0 | 0 | 0 | 0 | 0 | 0 | 1 | Found | Dig¦Cur:False¦0.003¦0.006¦0.003¦0.006¦0.001¦32¦53000 | 1
66 | BST-SA_4_4 | BMT4680_LAM#2 |  | Sin | 0.8 T | 1000 | 0.7999752 | 240.6662 | 40.49698 | 77.47173 | 0.4820141 | 125.1551 | 0.5655385 | 165.6964 | 0.8002623 | 2646.158 | 30.52389 | 31.01323 | 20.80305 | 21.92434 | 1.482624 | 1.110466 | 1.110724 | 1.65031 | 0.1634159 | 58.25936 | 238.4146 | 15.52822 | 24.96877 | 259.819 | 0 | 0 | 0 | 0 | 0 | 0 | 1 | Found | Dig¦Cur:False¦0.003¦0.006¦0.003¦0.006¦0.001¦32¦53000 | 1
67 | BST-SA_4_4 | BMT4680_LAM#2 |  | Sin | 0.7 T | 1000 | 0.7003305 | 207.0493 | 32.74594 | 59.58122 | 0.4356207 | 115.8642 | 0.4952921 | 145.5057 | 0.7005752 | 2692.656 | 26.22701 | 27.18215 | 18.26813 | 19.20108 | 1.29578 | 1.110908 | 1.110724 | 1.322356 | 0.1662874 | 56.4535 | 192.7825 | 12.08507 | 20.66087 | 265.5905 | 0 | 0 | 0 | 0 | 0 | 0 | 1 | Found | Dig¦Cur:False¦0.003¦0.006¦0.003¦0.006¦0.001¦32¦53000 | 1
68 | BST-SA_4_4 | BMT4680_LAM#2 |  | Sin | 0.6 T | 1000 | 0.5998416 | 176.8596 | 25.4972 | 44.34949 | 0.3835706 | 105.4149 | 0.4240875 | 126.4926 | 0.6000482 | 2699.969 | 22.37737 | 23.23257 | 15.88105 | 16.44067 | 1.092754 | 1.110553 | 1.110724 | 1.000422 | 0.166739 | 54.71239 | 150.1076 | 9.133842 | 16.36336 | 263.0845 | 0 | 0 | 0 | 0 | 0 | 0 | 1 | Found | Dig¦Cur:False¦0.003¦0.006¦0.003¦0.006¦0.001¦32¦53000 | 1
69 | BST-SA_4_4 | BMT4680_LAM#2 |  | Sin | 0.5 T | 1000 | 0.5000136 | 149.672 | 18.92541 | 31.76082 | 0.3263113 | 93.93995 | 0.3536097 | 108.6425 | 0.5001862 | 2659.468 | 18.93651 | 19.40033 | 13.63998 | 13.70845 | 1.082119 | 1.110865 | 1.110724 | 0.9020994 | 0.1642379 | 53.25243 | 111.418 | 6.518048 | 12.40736 | 254.4604 | 0 | 0 | 0 | 0 | 0 | 0 | 1 | Found | Dig¦Cur:False¦0.003¦0.006¦0.003¦0.006¦0.001¦32¦53000 | 1
70 | BST-SA_4_4 | BMT4680_LAM#2 |  | Sin | 0.4 T | 1000 | 0.4008441 | 124.7996 | 13.05633 | 21.41826 | 0.2637479 | 80.91497 | 0.2833677 | 91.42518 | 0.400986 | 2556.951 | 15.75963 | 15.53643 | 11.47836 | 10.98537 | 0.813985 | 1.110438 | 1.110724 | 0.5531079 | 0.1579068 | 52.28919 | 76.86547 | 4.276716 | 8.779612 | 245.8928 | 0 | 0 | 0 | 0 | 0 | 0 | 1 | Found | Dig¦Cur:False¦0.003¦0.006¦0.003¦0.006¦0.001¦32¦53000 | 1
71 | BST-SA_4_4 | BMT4680_LAM#2 |  | Sin | 0.3 T | 1000 | 0.3001776 | 101.0271 | 7.91291 | 13.02816 | 0.1947194 | 65.7006 | 0.2122291 | 74.25235 | 0.3002913 | 2365.453 | 12.74449 | 11.63979 | 9.322325 | 8.227524 | 0.5426597 | 1.110574 | 1.110724 | 0.4029376 | 0.1460807 | 52.48583 | 46.58504 | 2.543191 | 5.369718 | 233.3617 | 0 | 0 | 0 | 0 | 0 | 0 | 1 | Found | Dig¦Cur:False¦0.003¦0.006¦0.003¦0.006¦0.001¦32¦53000 | 1
72 | BST-SA_4_4 | BMT4680_LAM#2 |  | Sin | 0.2 T | 1000 | 0.1996928 | 76.75322 | 3.780944 | 6.561862 | 0.1220438 | 47.65227 | 0.1411389 | 56.23559 | 0.1997797 | 2071.408 | 9.673663 | 7.724952 | 7.060335 | 5.471571 | 0.3706603 | 1.110208 | 1.110724 | 0.208443 | 0.1279217 | 54.73713 | 22.25925 | 1.208783 | 2.572161 | 230.7195 | 0 | 0 | 0 | 0 | 0 | 0 | 1 | Found | Dig¦Cur:False¦0.003¦0.006¦0.003¦0.006¦0.001¦32¦53000 | 1
73 | BST-SA_4_4 | BMT4680_LAM#2 |  | Sin | 0.1 T | 1000 | 0.1000398 | 49.11586 | 0.9905373 | 2.090894 | 0.05044678 | 25.39547 | 0.0708217 | 35.71039 | 0.1000976 | 1621.844 | 6.234332 | 3.903602 | 4.483412 | 2.745578 | 1.522393 | 1.112029 | 1.110724 | 0.4333946 | 0.1001585 | 61.69383 | 5.831511 | 0.3177185 | 0.6728188 | 193.896 | 0 | 0 | 0 | 0 | 0 | 0 | 1 | Found | Dig¦Cur:False¦0.003¦0.006¦0.003¦0.006¦0.001¦32¦53000 | 1
74 | BST-SA_4_4 | BMT4680_LAM#2 |  | Sin | 0.05 T | 1000 | 0.05031623 | 30.77542 | 0.2344843 | 0.6505086 | 0.01936398 | 12.02295 | 0.03556945 | 22.12088 | 0.05035368 | 1302.051 | 3.888814 | 1.955032 | 2.77726 | 1.378944 | 0.9160421 | 1.110438 | 1.110724 | 0.08317372 | 0.08040931 | 68.85792 | 1.38046 | 0.08260073 | 0.1518835 | 229.1719 | 0 | 0 | 0 | 0 | 0 | 0 | 1 | Found | Dig¦Cur:False¦0.003¦0.006¦0.003¦0.006¦0.001¦32¦53000 | 1

## Frequency_1500Hz
Measurement | Coil system | Sample | Direction | Signal form | Nominal | Frequency [Hz] | Jmax [T] | Hmax [A/m] | Ps [W/kg] | Ss [VA/kg] | Jr [T] | Hc [A/m] | Jeff [T] | Heff [A/m] | Bmax [T] | µr | Imax [A] | Umax [V] | Ieff [A] | Ueff [V] | Offset [%] | FF | FFnominal | H DC [A/m] | L [mH] | Phi [°] | Power [W] | Pe [W/kg] | Ph [W/kg] | µdiff | Speed [mT/s] | Points | E [mJ/kg] | µMax | Uflux [V] | Tension [MPa] | Booster | Status | Regulator (State¦Reverse Pol.¦Att,Cap¦P¦I¦OEK¦ORW) | Corr.
75 | BST-SA_4_4 | BMT4680_LAM#2 |  | Sin | 1.1 T | 1500 | 1.0993 | 394.4826 | 123.7306 | 246.5419 | 0.6628173 | 177.0301 | 0.7773867 | 255.7121 | 1.099771 | 2218.575 | 50.41514 | 63.9664 | 32.10446 | 45.21013 | 1.425144 | 1.110813 | 1.110724 | 3.644267 | 0.1370101 | 59.52262 | 728.4294 | 65.97937 | 57.75125 | 172.7699 | 0 | 0 | 0 | 0 | 0 | 0 | 1 | Found | Dig¦Cur:False¦0.003¦0.006¦0.003¦0.006¦0.001¦32¦53000 | 1
76 | BST-SA_4_4 | BMT4680_LAM#2 |  | Sin | 1.0 T | 1500 | 0.9998847 | 334.7475 | 105.435 | 197.4991 | 0.6197638 | 168.1428 | 0.7070354 | 225.2277 | 1.00028 | 2377.965 | 42.43795 | 58.19367 | 28.27716 | 41.11872 | 1.463077 | 1.110738 | 1.110724 | 1.883268 | 0.1468534 | 57.4651 | 620.7191 | 53.56849 | 51.86652 | 194.6596 | 0 | 0 | 0 | 0 | 0 | 0 | 1 | Found | Dig¦Cur:False¦0.003¦0.006¦0.003¦0.006¦0.001¦32¦53000 | 1
77 | BST-SA_4_4 | BMT4680_LAM#2 |  | Sin | 0.9 T | 1500 | 0.9000858 | 288.3206 | 88.60202 | 157.5529 | 0.5730886 | 158.5699 | 0.6364236 | 199.608 | 0.9004224 | 2485.268 | 36.57552 | 52.38084 | 25.06063 | 37.01218 | 1.510822 | 1.110664 | 1.110724 | 1.925485 | 0.1534799 | 55.55789 | 521.6195 | 43.96515 | 44.63687 | 209.6056 | 0 | 0 | 0 | 0 | 0 | 0 | 1 | Found | Dig¦Cur:False¦0.003¦0.006¦0.003¦0.006¦0.001¦32¦53000 | 1
78 | BST-SA_4_4 | BMT4680_LAM#2 |  | Sin | 0.8 T | 1500 | 0.8005462 | 250.4013 | 73.11807 | 124.3725 | 0.522409 | 148.13 | 0.5659713 | 177.1853 | 0.8008347 | 2545.134 | 31.7568 | 46.56114 | 22.24547 | 32.91494 | 1.441363 | 1.110522 | 1.110724 | 1.777174 | 0.1571771 | 53.79805 | 430.4622 | 35.66118 | 37.4569 | 214.66 | 0 | 0 | 0 | 0 | 0 | 0 | 1 | Found | Dig¦Cur:False¦0.003¦0.006¦0.003¦0.006¦0.001¦32¦53000 | 1
79 | BST-SA_4_4 | BMT4680_LAM#2 |  | Sin | 0.7 T | 1500 | 0.7003878 | 217.5257 | 58.72596 | 96.13302 | 0.4670925 | 136.6932 | 0.4951626 | 156.539 | 0.7006345 | 2563.23 | 27.6064 | 40.75011 | 19.65335 | 28.79694 | 1.522773 | 1.110526 | 1.110724 | 1.776693 | 0.1582946 | 52.17321 | 345.7326 | 27.73155 | 30.99441 | 218.8095 | 0 | 0 | 0 | 0 | 0 | 0 | 1 | Found | Dig¦Cur:False¦0.003¦0.006¦0.003¦0.006¦0.001¦32¦53000 | 1
80 | BST-SA_4_4 | BMT4680_LAM#2 |  | Sin | 0.6 T | 1500 | 0.6000484 | 188.199 | 45.55775 | 72.159 | 0.4077538 | 124.111 | 0.4242902 | 137.1277 | 0.6002579 | 2538.226 | 23.84359 | 34.91705 | 17.21628 | 24.67525 | 1.250865 | 1.110697 | 1.110724 | 1.462704 | 0.1567504 | 50.69458 | 268.2085 | 21.01025 | 24.5475 | 217.8807 | 0 | 0 | 0 | 0 | 0 | 0 | 1 | Found | Dig¦Cur:False¦0.003¦0.006¦0.003¦0.006¦0.001¦32¦53000 | 1
81 | BST-SA_4_4 | BMT4680_LAM#2 |  | Sin | 0.5 T | 1500 | 0.5000269 | 161.2179 | 33.5967 | 51.92857 | 0.3439845 | 110.1129 | 0.3535666 | 118.4222 | 0.5002032 | 2469.142 | 20.40440625 | 29.09502 | 14.86781 | 20.5622 | 1.017218 | 1.110703 | 1.110724 | 1.204611 | 0.1524841 | 49.54832 | 197.7911 | 14.98379 | 18.6129 | 212.4667 | 0 | 0 | 0 | 0 | 0 | 0 | 1 | Found | Dig¦Cur:False¦0.003¦0.006¦0.003¦0.006¦0.001¦32¦53000 | 1
82 | BST-SA_4_4 | BMT4680_LAM#2 |  | Sin | 0.4 T | 1500 | 0.3998941 | 135.6406 | 22.97355 | 35.04832 | 0.2758748 | 94.34903 | 0.282738 | 99.94956 | 0.4000399 | 2347.094 | 17.15734 | 23.26864 | 12.54859 | 16.44306 | 0.9979113 | 1.110605 | 1.110724 | 0.997408 | 0.1449469 | 48.92739 | 135.2503 | 9.802815 | 13.17073 | 204.5559 | 0 | 0 | 0 | 0 | 0 | 0 | 1 | Found | Dig¦Cur:False¦0.003¦0.006¦0.003¦0.006¦0.001¦32¦53000 | 1
83 | BST-SA_4_4 | BMT4680_LAM#2 |  | Sin | 0.3 T | 1500 | 0.2995974 | 110.1605 | 13.87013 | 21.32273 | 0.2036627 | 76.3616 | 0.2118928 | 81.138 | 0.2997151 | 2165.224 | 13.92552 | 17.45539 | 10.18681 | 12.32295 | 0.8955591 | 1.110957 | 1.110724 | 0.7266387 | 0.1337154 | 49.33564 | 81.65649 | 5.814744 | 8.055383 | 197.0242 | 0 | 0 | 0 | 0 | 0 | 0 | 1 | Found | Dig¦Cur:False¦0.003¦0.006¦0.003¦0.006¦0.001¦32¦53000 | 1
84 | BST-SA_4_4 | BMT4680_LAM#2 |  | Sin | 0.2 T | 1500 | 0.1996952 | 83.64737 | 6.632915 | 10.73456 | 0.1283297 | 55.25976 | 0.1411883 | 61.30303 | 0.1997857 | 1900.79 | 10.57469 | 11.62529 | 7.696548 | 8.211044 | 0.7958628 | 1.110587 | 1.110724 | 0.487888 | 0.117385 | 51.77501 | 39.04943 | 2.774287 | 3.858627 | 175.1754 | 0 | 0 | 0 | 0 | 0 | 0 | 1 | Found | Dig¦Cur:False¦0.003¦0.006¦0.003¦0.006¦0.001¦32¦53000 | 1
85 | BST-SA_4_4 | BMT4680_LAM#2 |  | Sin | 0.1 T | 1500 | 0.09988649 | 52.3943 | 1.735788 | 3.338904 | 0.05410106 | 29.29568 | 0.07063257 | 38.11488 | 0.09994602 | 1518.095 | 6.634875 | 5.821211 | 4.785294 | 4.107765 | 1.462882 | 1.110746 | 1.110724 | 0.5575759 | 0.09375134 | 58.64909 | 10.21896 | 0.7264586 | 1.009329 | 177.9782 | 0 | 0 | 0 | 0 | 0 | 0 | 1 | Found | Dig¦Cur:False¦0.003¦0.006¦0.003¦0.006¦0.001¦32¦53000 | 1
86 | BST-SA_4_4 | BMT4680_LAM#2 |  | Sin | 0.05 T | 1500 | 0.0499728 | 32.13177 | 0.4143727 | 1.012278 | 0.02139423 | 14.04952 | 0.03533241 | 23.10014 | 0.05001096 | 1238.625 | 4.052693 | 2.920398 | 2.900205 | 2.054857 | 0.6720195 | 1.11063 | 1.110724 | 0.04808094 | 0.07649243 | 65.82615 | 2.439503 | 0.1865246 | 0.2278481 | 182.4951 | 0 | 0 | 0 | 0 | 0 | 0 | 1 | Found | Dig¦Cur:False¦0.003¦0.006¦0.003¦0.006¦0.001¦32¦53000 | 1

## Frequency_2000Hz
Measurement | Coil system | Sample | Direction | Signal form | Nominal | Frequency [Hz] | Jmax [T] | Hmax [A/m] | Ps [W/kg] | Ss [VA/kg] | Jr [T] | Hc [A/m] | Jeff [T] | Heff [A/m] | Bmax [T] | µr | Imax [A] | Umax [V] | Ieff [A] | Ueff [V] | Offset [%] | FF | FFnominal | H DC [A/m] | L [mH] | Phi [°] | Power [W] | Pe [W/kg] | Ph [W/kg] | µdiff | Speed [mT/s] | Points | E [mJ/kg] | µMax | Uflux [V] | Tension [MPa] | Booster | Status | Regulator (State¦Reverse Pol.¦Att,Cap¦P¦I¦OEK¦ORW) | Corr.
87 | BST-SA_4_4 | BMT4680_LAM#2 |  | Sin | 1.0 T | 2000 | 0.9994341 | 341.0552 | 162.6674 | 276.554 | 0.6627463 | 191.7529 | 0.7067333 | 236.6605 | 0.9998268 | 2332.952 | 43.52132 | 77.51371 | 29.71254 | 54.79619 | 1.453427 | 1.110767 | 1.110724 | 3.439689 | 0.1440736 | 53.73815 | 957.6589 | 93.51899 | 69.14845 | 174.7701 | 0 | 0 | 0 | 0 | 0 | 0 | 1 | Found | Dig¦Cur:False¦0.003¦0.006¦0.003¦0.006¦0.001¦32¦53000 | 1
88 | BST-SA_4_4 | BMT4680_LAM#2 |  | Sin | 0.9 T | 2000 | 0.900028 | 297.29 | 136.3024 | 222.253 | 0.6082487 | 180.4808 | 0.6363987 | 211.2127 | 0.9003637 | 2410.161 | 37.75655 | 69.87181 | 26.51758 | 49.34281 | 1.657981 | 1.110695 | 1.110724 | 2.413582 | 0.1488417 | 51.9897 | 802.4421 | 76.79251 | 59.50987 | 186.959 | 0 | 0 | 0 | 0 | 0 | 0 | 1 | Found | Dig¦Cur:False¦0.003¦0.006¦0.003¦0.006¦0.001¦32¦53000 | 1
89 | BST-SA_4_4 | BMT4680_LAM#2 |  | Sin | 0.8 T | 2000 | 0.8004759 | 261.2423 | 112.0504 | 176.3822 | 0.5506086 | 168.1841 | 0.5659851 | 188.474 | 0.8007648 | 2439.344 | 33.197225 | 62.11488 | 23.66276 | 43.88333 | 1.722593 | 1.110652 | 1.110724 | 2.529819 | 0.1506439 | 50.40424 | 659.6653 | 62.11287 | 49.93753 | 192.3543 | 0 | 0 | 0 | 0 | 0 | 0 | 1 | Found | Dig¦Cur:False¦0.003¦0.006¦0.003¦0.006¦0.001¦32¦53000 | 1
90 | BST-SA_4_4 | BMT4680_LAM#2 |  | Sin | 0.7 T | 2000 | 0.7002675 | 229.7401 | 89.66201 | 137.0223 | 0.4892669 | 154.8663 | 0.4951492 | 167.362 | 0.7005159 | 2426.589 | 29.19027 | 54.32597 | 21.01217 | 38.39111 | 1.472153 | 1.110691 | 1.110724 | 2.463825 | 0.1498562 | 48.99016 | 527.86 | 48.34027 | 41.32175 | 195.0022 | 0 | 0 | 0 | 0 | 0 | 0 | 1 | Found | Dig¦Cur:False¦0.003¦0.006¦0.003¦0.006¦0.001¦32¦53000 | 1
91 | BST-SA_4_4 | BMT4680_LAM#2 |  | Sin | 0.6 T | 2000 | 0.6001726 | 200.8995 | 69.26209 | 103.333 | 0.4245946 | 140.2864 | 0.4243531 | 147.2697 | 0.6003855 | 2378.319 | 25.54036 | 46.58181 | 18.4896 | 32.90197 | 1.657273 | 1.110637 | 1.110724 | 2.44066 | 0.1468752 | 47.7832 | 407.7611 | 36.53537 | 32.72672 | 190.4287 | 0 | 0 | 0 | 0 | 0 | 0 | 1 | Found | Dig¦Cur:False¦0.003¦0.006¦0.003¦0.006¦0.001¦32¦53000 | 1
92 | BST-SA_4_4 | BMT4680_LAM#2 |  | Sin | 0.5 T | 2000 | 0.5001458 | 173.4992 | 50.88692 | 74.63955 | 0.35653 | 124.1749 | 0.3536439 | 127.6453 | 0.5003262 | 2294.978 | 22.0371 | 38.8009 | 16.02576 | 27.41956 | 1.615162 | 1.110685 | 1.110724 | 2.061677 | 0.1417285 | 46.90385 | 299.5825 | 26.07219 | 24.81472 | 185.7079 | 0 | 0 | 0 | 0 | 0 | 0 | 1 | Found | Dig¦Cur:False¦0.003¦0.006¦0.003¦0.006¦0.001¦32¦53000 | 1
93 | BST-SA_4_4 | BMT4680_LAM#2 |  | Sin | 0.4 T | 2000 | 0.3999925 | 146.591 | 34.66609 | 50.49893 | 0.2850061 | 106.1493 | 0.2828626 | 107.9713 | 0.4001428 | 2172.374 | 18.6054 | 31.0309 | 13.55571 | 21.93159 | 1.588966 | 1.11082 | 1.110724 | 1.715627 | 0.1341569 | 46.55317 | 204.0869 | 17.10686 | 17.55922 | 179.7096 | 0 | 0 | 0 | 0 | 0 | 0 | 1 | Found | Dig¦Cur:False¦0.003¦0.006¦0.003¦0.006¦0.001¦32¦53000 | 1
94 | BST-SA_4_4 | BMT4680_LAM#2 |  | Sin | 0.3 T | 2000 | 0.3000666 | 119.3547 | 20.9122 | 30.77455 | 0.2104899 | 85.73624 | 0.2121675 | 87.72328 | 0.3001886 | 2001.637 | 15.14165 | 23.28674 | 11.01359 | 16.45027 | 1.517924 | 1.110662 | 1.110724 | 1.331572 | 0.1236129 | 47.11537 | 123.1147 | 10.17277 | 10.73944 | 170.6615 | 0 | 0 | 0 | 0 | 0 | 0 | 1 | Found | Dig¦Cur:False¦0.003¦0.006¦0.003¦0.006¦0.001¦32¦53000 | 1
95 | BST-SA_4_4 | BMT4680_LAM#2 |  | Sin | 0.2 T | 2000 | 0.1999814 | 90.40479 | 9.979456 | 15.46577 | 0.1328932 | 61.86024 | 0.141425 | 66.1374 | 0.2000757 | 1761.307 | 11.48564 | 15.51449 | 8.303499 | 10.96531 | 1.704785 | 1.110853 | 1.110724 | 1.127501 | 0.1087711 | 49.75906 | 58.75125 | 4.835134 | 5.144322 | 164.1498 | 0 | 0 | 0 | 0 | 0 | 0 | 1 | Found | Dig¦Cur:False¦0.003¦0.006¦0.003¦0.006¦0.001¦32¦53000 | 1
96 | BST-SA_4_4 | BMT4680_LAM#2 |  | Sin | 0.1 T | 2000 | 0.09990012 | 55.8192 | 2.616512 | 4.729829 | 0.05693863 | 32.83468 | 0.07060384 | 40.51526 | 0.0999617 | 1425.205 | 7.082633 | 7.742583 | 5.086659 | 5.47423 | 1.466677 | 1.110145 | 1.110724 | 0.5942278 | 0.08801483 | 56.3867 | 15.40398 | 1.270874 | 1.345638 | 157.0024 | 0 | 0 | 0 | 0 | 0 | 0 | 1 | Found | Dig¦Cur:False¦0.003¦0.006¦0.003¦0.006¦0.001¦32¦53000 | 1
97 | BST-SA_4_4 | BMT4680_LAM#2 |  | Sin | 0.05 T | 2000 | 0.04992746 | 33.50148 | 0.63417 | 1.40787 | 0.02325337 | 15.96368 | 0.03530265 | 24.11869 | 0.04996635 | 1186.948 | 4.253804 | 3.867298 | 3.028082 | 2.737192 | 1.590989 | 1.110675 | 1.110724 | 0.3512075 | 0.07330103 | 63.21493 | 3.733498 | 0.3304029 | 0.303767 | 142.6212 | 0 | 0 | 0 | 0 | 0 | 0 | 1 | Found | Dig¦Cur:False¦0.003¦0.006¦0.003¦0.006¦0.001¦32¦53000 | 1