## Frequency_20Hz
Measurement | Coil system | Sample | Direction | Signal form | Nominal | Frequency [Hz] | Jmax [T] | Hmax [A/m] | Ps [W/kg] | Ss [VA/kg] | Jr [T] | Hc [A/m] | Jeff [T] | Heff [A/m] | Bmax [T] | µr | Imax [A] | Umax [V] | Ieff [A] | Ueff [V] | Offset [%] | FF | FFnominal | H DC [A/m] | L [mH] | Phi [°] | Power [W] | Pe [W/kg] | Ph [W/kg] | µdiff | Speed [mT/s] | Points | E [mJ/kg] | µMax | Uflux [V] | Tension [MPa] | Booster | Status | Regulator (State¦Reverse Pol.¦Att,Cap¦P¦I¦OEK¦ORW) | Corr.
1 | BST-SA_48_4 | BMT4681_LAM#3 |  | Sin | 1.6 T | 20 | 1.598881 | 3407.343 | 1.103985 | 26.72419 | 0.4090056 | 60.11808 | 1.129988 | 1430.301 | 1.603161 | 374.4139 | 35.66915 | 1.244775 | 14.96444 | 0.8761393 | 0.1339171 | 1.110144 | 1.110724 | 1.336711 | 3.329607 | 87.13496 | 0.5416168 | 0.0251408 | 1.078844 | 33.06837 | 0 | 0 | 0 | 0 | 0 | 0 | 1 | Found | Dig¦Cur:False¦0.003¦0.006¦0.003¦0.006¦0.001¦32¦53000 | 1
2 | BST-SA_48_4 | BMT4681_LAM#3 |  | Sin | 1.5 T | 20 | 1.499918 | 1825.597 | 0.9527709 | 13.68662 | 0.408821 | 59.80119 | 1.060971 | 780.1773 | 1.502211 | 654.8118 | 19.10588 | 1.166192 | 8.162554 | 0.8226199 | 0.06975871 | 1.111104 | 1.110724 | 0.7748202 | 5.823143 | 85.43495 | 0.467431 | 0.03733619 | 0.9154347 | 50.23058 | 0 | 0 | 0 | 0 | 0 | 0 | 1 | Found | Dig¦Cur:False¦0.003¦0.006¦0.003¦0.006¦0.001¦32¦53000 | 1
3 | BST-SA_48_4 | BMT4681_LAM#3 |  | Sin | 1.4 T | 20 | 1.40069 | 971.3547 | 0.8237078 | 7.472194 | 0.4063618 | 59.29543 | 0.9908991 | 456.0578 | 1.40191 | 1148.504 | 10.16658 | 1.087969 | 4.771475 | 0.7682888 | -0.08053383 | 1.111241 | 1.110724 | 0.4568083 | 10.21347 | 83.15646 | 0.4041124 | 0.03835011 | 0.7853577 | 88.42982 | 0 | 0 | 0 | 0 | 0 | 0 | 1 | Found | Dig¦Cur:False¦0.003¦0.006¦0.003¦0.006¦0.001¦32¦53000 | 1
4 | BST-SA_48_4 | BMT4681_LAM#3 |  | Sin | 1.3 T | 20 | 1.300542 | 613.2722 | 0.7135529 | 4.895581 | 0.402938 | 58.61894 | 0.9195817 | 321.9702 | 1.301312 | 1688.568 | 6.4182 | 1.009542 | 3.368592 | 0.7129923 | 0.067116 | 1.110672 | 1.110724 | 0.3219759 | 15.01618 | 81.27888 | 0.3500702 | 0.03525506 | 0.6782979 | 161.5338 | 0 | 0 | 0 | 0 | 0 | 0 | 1 | Found | Dig¦Cur:False¦0.003¦0.006¦0.003¦0.006¦0.001¦32¦53000 | 1
5 | BST-SA_48_4 | BMT4681_LAM#3 |  | Sin | 1.2 T | 20 | 1.199768 | 455.9945 | 0.6234735 | 3.591935 | 0.3986881 | 58.10048 | 0.8482775 | 256.0897 | 1.200339 | 2094.763 | 4.775887 | 0.9309569 | 2.679322 | 0.6577072 | -0.2235509 | 1.110596 | 1.110724 | 0.3736256 | 18.62842 | 79.73997 | 0.3058771 | 0.03006436 | 0.5934091 | 250.6961 | 0 | 0 | 0 | 0 | 0 | 0 | 1 | Found | Dig¦Cur:False¦0.003¦0.006¦0.003¦0.006¦0.001¦32¦53000 | 1
6 | BST-SA_48_4 | BMT4681_LAM#3 |  | Sin | 1.1 T | 20 | 1.100615 | 365.9944 | 0.5437099 | 2.750616 | 0.3907874 | 56.97393 | 0.7780929 | 213.7965 | 1.101074 | 2394.046 | 3.83083 | 0.8538983 | 2.236832 | 0.6032894 | 0.07319095 | 1.110494 | 1.110724 | 0.006960822 | 21.28989 | 78.35907 | 0.266745 | 0.02526407 | 0.5184458 | 342.4069 | 0 | 0 | 0 | 0 | 0 | 0 | 1 | Found | Dig¦Cur:False¦0.003¦0.006¦0.003¦0.006¦0.001¦32¦53000 | 1
7 | BST-SA_48_4 | BMT4681_LAM#3 |  | Sin | 1.0 T | 20 | 1.000575 | 303.3838 | 0.4719364 | 2.125103 | 0.3804904 | 55.64708 | 0.7074771 | 181.6643 | 1.000956 | 2625.504 | 3.17448 | 0.7768574 | 1.900651 | 0.5485378 | -0.03428615 | 1.110665 | 1.110724 | 0.05503086 | 23.34821 | 76.93156 | 0.2315328 | 0.02126381 | 0.4506726 | 423.1811 | 0 | 0 | 0 | 0 | 0 | 0 | 1 | Found | Dig¦Cur:False¦0.003¦0.006¦0.003¦0.006¦0.001¦32¦53000 | 1
8 | BST-SA_48_4 | BMT4681_LAM#3 |  | Sin | 0.9 T | 20 | 0.9002702 | 254.9346 | 0.4044685 | 1.633836 | 0.3663007 | 53.76323 | 0.6365645 | 155.2273 | 0.9005902 | 2811.181 | 2.669109 | 0.6989227 | 1.624055 | 0.4935562 | -0.1434758 | 1.110683 | 1.110724 | -0.01406982 | 24.99941 | 75.42014 | 0.1984329 | 0.01740151 | 0.3870669 | 486.9451 | 0 | 0 | 0 | 0 | 0 | 0 | 1 | Found | Dig¦Cur:False¦0.003¦0.006¦0.003¦0.006¦0.001¦32¦53000 | 1
9 | BST-SA_48_4 | BMT4681_LAM#3 |  | Sin | 0.8 T | 20 | 0.8001877 | 215.0172 | 0.340408 | 1.240396 | 0.3478351 | 51.4561 | 0.565804 | 132.5856 | 0.8004576 | 2962.48 | 2.249715 | 0.6213058 | 1.387168 | 0.4386926 | 0.008022047 | 1.110694 | 1.110724 | 0.04867208 | 26.34489 | 73.80563 | 0.1670047 | 0.01467415 | 0.3257338 | 539.1065 | 0 | 0 | 0 | 0 | 0 | 0 | 1 | Found | Dig¦Cur:False¦0.003¦0.006¦0.003¦0.006¦0.001¦32¦53000 | 1
10 | BST-SA_48_4 | BMT4681_LAM#3 |  | Sin | 0.7 T | 20 | 0.7001377 | 180.5689 | 0.2793911 | 0.9222706 | 0.3240071 | 48.6156 | 0.4950728 | 112.6656 | 0.7003644 | 3086.536 | 1.889212 | 0.5436028 | 1.178756 | 0.3838515 | -0.01476745 | 1.110724 | 1.110724 | 0.01913759 | 27.4481 | 72.07795 | 0.1370697 | 0.01142471 | 0.2679663 | 581.2467 | 0 | 0 | 0 | 0 | 0 | 0 | 1 | Found | Dig¦Cur:False¦0.003¦0.006¦0.003¦0.006¦0.001¦32¦53000 | 1
11 | BST-SA_48_4 | BMT4681_LAM#3 |  | Sin | 0.6 T | 20 | 0.600164 | 150.2262 | 0.2215533 | 0.666013 | 0.2941427 | 45.31077 | 0.4243744 | 94.91515 | 0.6003526 | 3180.175 | 1.572287 | 0.4659521 | 0.9930435 | 0.329036 | -0.05594337 | 1.110708 | 1.110724 | 0.01487896 | 28.28082 | 70.26087 | 0.1086944 | 0.008683563 | 0.2128698 | 615.6617 | 0 | 0 | 0 | 0 | 0 | 0 | 1 | Found | Dig¦Cur:False¦0.003¦0.006¦0.003¦0.006¦0.001¦32¦53000 | 1
12 | BST-SA_48_4 | BMT4681_LAM#3 |  | Sin | 0.5 T | 20 | 0.5001812 | 123.2232 | 0.1673351 | 0.4623129 | 0.2568506 | 41.45754 | 0.3536882 | 79.05279 | 0.5003358 | 3231.166 | 1.289346 | 0.3887831 | 0.8270847 | 0.27423 | 0.02507572 | 1.110744 | 1.110724 | 0.0507419 | 28.73428 | 68.46202 | 0.08209488 | 0.006450858 | 0.1608843 | 635.1423 | 0 | 0 | 0 | 0 | 0 | 0 | 1 | Found | Dig¦Cur:False¦0.003¦0.006¦0.003¦0.006¦0.001¦32¦53000 | 1
13 | BST-SA_48_4 | BMT4681_LAM#3 |  | Sin | 0.4 T | 20 | 0.4001281 | 99.18092 | 0.1175551 | 0.3036591 | 0.2116563 | 36.83765 | 0.282947 | 64.90571 | 0.4002525 | 3211.414 | 1.037815 | 0.3107809 | 0.6790718 | 0.2193813 | 0.05447104 | 1.110778 | 1.110724 | 0.03711223 | 28.55862 | 66.91975 | 0.05767274 | 0.004344548 | 0.1132106 | 649.2128 | 0 | 0 | 0 | 0 | 0 | 0 | 1 | Found | Dig¦Cur:False¦0.003¦0.006¦0.003¦0.006¦0.001¦32¦53000 | 1
14 | BST-SA_48_4 | BMT4681_LAM#3 |  | Sin | 0.3 T | 20 | 0.3000695 | 77.96433 | 0.07344877 | 0.1832004 | 0.1581762 | 31.33043 | 0.2121877 | 52.21646 | 0.3001672 | 3063.782 | 0.815899 | 0.2334674 | 0.5463113 | 0.1645187 | -0.08590997 | 1.110761 | 1.110724 | 0.01791922 | 27.24575 | 66.10988 | 0.03603409 | 0.002617953 | 0.07083082 | 667.7493 | 0 | 0 | 0 | 0 | 0 | 0 | 1 | Found | Dig¦Cur:False¦0.003¦0.006¦0.003¦0.006¦0.001¦32¦53000 | 1
15 | BST-SA_48_4 | BMT4681_LAM#3 |  | Sin | 0.2 T | 20 | 0.2000576 | 59.05571 | 0.03669491 | 0.09465926 | 0.09837047 | 24.19688 | 0.1414706 | 40.4666 | 0.2001317 | 2696.773 | 0.6179925 | 0.1557173 | 0.4233792 | 0.1096889 | -0.1198649 | 1.11079 | 1.110724 | -0.0409943 | 23.982 | 67.0233 | 0.01800258 | 0.001284835 | 0.03541008 | 670.3761 | 0 | 0 | 0 | 0 | 0 | 0 | 1 | Found | Dig¦Cur:False¦0.003¦0.006¦0.003¦0.006¦0.001¦32¦53000 | 1
16 | BST-SA_48_4 | BMT4681_LAM#3 |  | Sin | 0.1 T | 20 | 0.09998838 | 42.7905 | 0.01011837 | 0.03469258 | 0.03603977 | 13.94929 | 0.07069726 | 29.67748 | 0.100042 | 1860.483 | 0.4477919 | 0.07813162 | 0.3104987 | 0.05481581 | 0.05155517 | 1.110657 | 1.110724 | 0.6697587 | 16.545 | 72.98396 | 0.004964089 | 0.000281834 | 0.009836536 | 678.9652 | 0 | 0 | 0 | 0 | 0 | 0 | 1 | Found | Dig¦Cur:False¦0.003¦0.006¦0.003¦0.006¦0.001¦32¦53000 | 1
17 | BST-SA_48_4 | BMT4681_LAM#3 |  | Sin | 0.05 T | 20 | 0.04997373 | 32.3554 | 0.00236908 | 0.01315242 | 0.01083784 | 6.601894 | 0.0353394 | 22.50764 | 0.05001433 | 1230.094 | 0.3387483 | 0.03917783 | 0.2354848 | 0.02740135 | 0.1698209 | 1.110836 | 1.110724 | -0.3586877 | 10.93904 | 79.61104 | 0.001162275 | 9.912291e-05 | 0.002269958 | 530.2637 | 0 | 0 | 0 | 0 | 0 | 0 | 1 | Found | Dig¦Cur:False¦0.003¦0.006¦0.003¦0.006¦0.001¦32¦53000 | 1

## Frequency_50Hz
Measurement | Coil system | Sample | Direction | Signal form | Nominal | Frequency [Hz] | Jmax [T] | Hmax [A/m] | Ps [W/kg] | Ss [VA/kg] | Jr [T] | Hc [A/m] | Jeff [T] | Heff [A/m] | Bmax [T] | µr | Imax [A] | Umax [V] | Ieff [A] | Ueff [V] | Offset [%] | FF | FFnominal | H DC [A/m] | L [mH] | Phi [°] | Power [W] | Pe [W/kg] | Ph [W/kg] | µdiff | Speed [mT/s] | Points | E [mJ/kg] | µMax | Uflux [V] | Tension [MPa] | Booster | Status | Regulator (State¦Reverse Pol.¦Att,Cap¦P¦I¦OEK¦ORW) | Corr.
18 | BST-SA_48_4 | BMT4681_LAM#3 |  | Sin | 1.6 T | 50 | 1.598912 | 3322.171 | 2.85424 | 65.64978 | 0.4296002 | 67.4284 | 1.130952 | 1404.255 | 1.603085 | 383.9946 | 34.76278 | 3.114992 | 14.69193 | 2.192217 | 0.03254272 | 1.111066 | 1.110724 | 1.39359 | 3.414806 | 86.9245 | 1.400295 | 0.15713 | 2.69711 | 36.47224 | 0 | 0 | 0 | 0 | 0 | 0 | 1 | Found | Dig¦Cur:False¦0.003¦0.006¦0.003¦0.006¦0.001¦32¦53000 | 1
19 | BST-SA_48_4 | BMT4681_LAM#3 |  | Sin | 1.5 T | 50 | 1.498665 | 1782.5 | 2.521938 | 33.54248 | 0.4267299 | 66.6563 | 1.060056 | 765.4677 | 1.500904 | 670.0599 | 18.66338 | 2.913065 | 8.008656 | 2.054776 | 0.17589 | 1.111082 | 1.110724 | 0.9647086 | 5.958742 | 85.06009 | 1.237267 | 0.2333512 | 2.288587 | 54.81566 | 0 | 0 | 0 | 0 | 0 | 0 | 1 | Found | Dig¦Cur:False¦0.003¦0.006¦0.003¦0.006¦0.001¦32¦53000 | 1
20 | BST-SA_48_4 | BMT4681_LAM#3 |  | Sin | 1.4 T | 50 | 1.400168 | 961.5831 | 2.203082 | 18.52287 | 0.4239736 | 65.94225 | 0.9898324 | 452.6976 | 1.401376 | 1159.733 | 10.06963 | 2.717478 | 4.73632 | 1.918652 | 0.1927091 | 1.110456 | 1.110724 | 0.592297 | 10.31333 | 82.6552 | 1.080836 | 0.2396882 | 1.963394 | 93.22228 | 0 | 0 | 0 | 0 | 0 | 0 | 1 | Found | Dig¦Cur:False¦0.003¦0.006¦0.003¦0.006¦0.001¦32¦53000 | 1
21 | BST-SA_48_4 | BMT4681_LAM#3 |  | Sin | 1.3 T | 50 | 1.301301 | 613.6004 | 1.916089 | 12.26322 | 0.4190654 | 65.04824 | 0.9198213 | 322.5244 | 1.302072 | 1688.65 | 6.428174 | 2.523523 | 3.374391 | 1.782945 | -0.2608399 | 1.110314 | 1.110724 | 0.1271289 | 15.01691 | 80.64648 | 0.9400363 | 0.2203441 | 1.695745 | 165.5896 | 0 | 0 | 0 | 0 | 0 | 0 | 1 | Found | Dig¦Cur:False¦0.003¦0.006¦0.003¦0.006¦0.001¦32¦53000 | 1
22 | BST-SA_48_4 | BMT4681_LAM#3 |  | Sin | 1.2 T | 50 | 1.201533 | 457.1613 | 1.671425 | 9.028874 | 0.4132772 | 63.98093 | 0.8492101 | 257.2054 | 1.202107 | 2092.493 | 4.786263 | 2.329778 | 2.690994 | 1.646076 | -0.1431968 | 1.110197 | 1.110724 | 0.07715475 | 18.60823 | 79.04859 | 0.8200038 | 0.1879022 | 1.483523 | 253.7639 | 0 | 0 | 0 | 0 | 0 | 0 | 1 | Found | Dig¦Cur:False¦0.003¦0.006¦0.003¦0.006¦0.001¦32¦53000 | 1
23 | BST-SA_48_4 | BMT4681_LAM#3 |  | Sin | 1.1 T | 50 | 1.099985 | 365.3236 | 1.454015 | 6.881497 | 0.4047779 | 62.53461 | 0.7775775 | 214.0924 | 1.100443 | 2397.068 | 3.82542 | 2.132548 | 2.239928 | 1.507224 | -0.1448999 | 1.110394 | 1.110724 | -0.09154193 | 21.31676 | 77.54595 | 0.7133421 | 0.1579005 | 1.296115 | 342.7826 | 0 | 0 | 0 | 0 | 0 | 0 | 1 | Found | Dig¦Cur:False¦0.003¦0.006¦0.003¦0.006¦0.001¦32¦53000 | 1
24 | BST-SA_48_4 | BMT4681_LAM#3 |  | Sin | 1.0 T | 50 | 1.000044 | 302.8734 | 1.25958 | 5.318625 | 0.392807 | 60.76144 | 0.7069273 | 182.0064 | 1.000424 | 2628.534 | 3.171428 | 1.93974 | 1.90423 | 1.370279 | -0.1383921 | 1.110385 | 1.110724 | -0.09046269 | 23.37516 | 76.05073 | 0.6179521 | 0.1328988 | 1.126681 | 419.036 | 0 | 0 | 0 | 0 | 0 | 0 | 1 | Found | Dig¦Cur:False¦0.003¦0.006¦0.003¦0.006¦0.001¦32¦53000 | 1
25 | BST-SA_48_4 | BMT4681_LAM#3 |  | Sin | 0.9 T | 50 | 0.8989349 | 254.0595 | 1.076427 | 4.083543 | 0.3773046 | 58.42229 | 0.6355478 | 155.4357 | 0.8992538 | 2816.678 | 2.660564 | 1.745101 | 1.626236 | 1.23192 | -0.1620492 | 1.110552 | 1.110724 | -0.0436469 | 25.04829 | 74.45114 | 0.5280968 | 0.1087594 | 0.9676674 | 479.9322 | 0 | 0 | 0 | 0 | 0 | 0 | 1 | Found | Dig¦Cur:False¦0.003¦0.006¦0.003¦0.006¦0.001¦32¦53000 | 1
26 | BST-SA_48_4 | BMT4681_LAM#3 |  | Sin | 0.8 T | 50 | 0.8000784 | 214.5942 | 0.906048 | 3.11185 | 0.3574448 | 55.73986 | 0.5655535 | 133.1089 | 0.8003477 | 2967.912 | 2.24993 | 1.550426 | 1.392643 | 1.096246 | -0.3466792 | 1.110349 | 1.110724 | -0.2407265 | 26.39319 | 72.79747 | 0.4445086 | 0.09171344 | 0.8143346 | 526.8083 | 0 | 0 | 0 | 0 | 0 | 0 | 1 | Found | Dig¦Cur:False¦0.003¦0.006¦0.003¦0.006¦0.001¦32¦53000 | 1
27 | BST-SA_48_4 | BMT4681_LAM#3 |  | Sin | 0.7 T | 50 | 0.6994068 | 180.0585 | 0.7413203 | 2.31256 | 0.3323324 | 52.46988 | 0.4944474 | 113.1449 | 0.6996325 | 3092.053 | 1.886618 | 1.356228 | 1.183771 | 0.9584166 | -0.2660596 | 1.110474 | 1.110724 | -0.1502451 | 27.49716 | 71.00622 | 0.3636929 | 0.07140443 | 0.6699159 | 578.514 | 0 | 0 | 0 | 0 | 0 | 0 | 1 | Found | Dig¦Cur:False¦0.003¦0.006¦0.003¦0.006¦0.001¦32¦53000 | 1
28 | BST-SA_48_4 | BMT4681_LAM#3 |  | Sin | 0.6 T | 50 | 0.5992045 | 149.6866 | 0.5864467 | 1.670009 | 0.3009661 | 48.6926 | 0.4235739 | 95.3787 | 0.5993921 | 3186.535 | 1.569846 | 1.162187 | 0.9978935 | 0.8210387 | -0.3767825 | 1.110388 | 1.110724 | -0.1424425 | 28.33738 | 69.12428 | 0.2877117 | 0.05427227 | 0.5321745 | 588.4743 | 0 | 0 | 0 | 0 | 0 | 0 | 1 | Found | Dig¦Cur:False¦0.003¦0.006¦0.003¦0.006¦0.001¦32¦53000 | 1
29 | BST-SA_48_4 | BMT4681_LAM#3 |  | Sin | 0.5 T | 50 | 0.4997854 | 122.9097 | 0.4425285 | 1.163395 | 0.2625557 | 44.33376 | 0.353314 | 79.65777 | 0.4999394 | 3236.845 | 1.288016 | 0.9697774 | 0.8334143 | 0.6848497 | -0.2863638 | 1.110444 | 1.110724 | -0.09307445 | 28.78477 | 67.32383 | 0.2171052 | 0.04031786 | 0.4022107 | 621.3228 | 0 | 0 | 0 | 0 | 0 | 0 | 1 | Found | Dig¦Cur:False¦0.003¦0.006¦0.003¦0.006¦0.001¦32¦53000 | 1
30 | BST-SA_48_4 | BMT4681_LAM#3 |  | Sin | 0.4 T | 50 | 0.3998943 | 99.08977 | 0.3101799 | 0.7662592 | 0.215658 | 39.19372 | 0.2827703 | 65.55468 | 0.4000184 | 3212.49 | 1.037205 | 0.776629 | 0.6858616 | 0.5481106 | 0.1095508 | 1.110731 | 1.110724 | 0.06934366 | 28.56819 | 65.81991 | 0.1521748 | 0.02715342 | 0.2830265 | 633.9939 | 0 | 0 | 0 | 0 | 0 | 0 | 1 | Found | Dig¦Cur:False¦0.003¦0.006¦0.003¦0.006¦0.001¦32¦53000 | 1
31 | BST-SA_48_4 | BMT4681_LAM#3 |  | Sin | 0.3 T | 50 | 0.3002205 | 78.03725 | 0.1934392 | 0.4634552 | 0.1609427 | 33.11016 | 0.2122357 | 52.82634 | 0.3003182 | 3062.459 | 0.8183936 | 0.5825432 | 0.5526922 | 0.4113898 | 0.3568117 | 1.110453 | 1.110724 | 0.1031867 | 27.23399 | 65.08024 | 0.09490161 | 0.0163622 | 0.177077 | 640.9972 | 0 | 0 | 0 | 0 | 0 | 0 | 1 | Found | Dig¦Cur:False¦0.003¦0.006¦0.003¦0.006¦0.001¦32¦53000 | 1
32 | BST-SA_48_4 | BMT4681_LAM#3 |  | Sin | 0.2 T | 50 | 0.2001836 | 59.02289 | 0.09655541 | 0.2390031 | 0.1003362 | 25.40725 | 0.1415065 | 40.85898 | 0.2002575 | 2699.971 | 0.618122 | 0.3889456 | 0.4274845 | 0.2742914 | 0.1757648 | 1.110369 | 1.110724 | -0.08504635 | 24.01043 | 66.00863 | 0.04737024 | 0.008030221 | 0.08852519 | 622.56 | 0 | 0 | 0 | 0 | 0 | 0 | 1 | Found | Dig¦Cur:False¦0.003¦0.006¦0.003¦0.006¦0.001¦32¦53000 | 1
33 | BST-SA_48_4 | BMT4681_LAM#3 |  | Sin | 0.1 T | 50 | 0.0999979 | 41.8046 | 0.0263528 | 0.08536219 | 0.03752093 | 14.43941 | 0.0706906 | 29.21203 | 0.1000503 | 1904.518 | 0.4375337 | 0.1949538 | 0.305629 | 0.1370251 | 0.1108754 | 1.110437 | 1.110724 | -0.553806 | 16.93659 | 71.96001 | 0.01292873 | 0.001761462 | 0.02459134 | 574.6179 | 0 | 0 | 0 | 0 | 0 | 0 | 1 | Found | Dig¦Cur:False¦0.003¦0.006¦0.003¦0.006¦0.001¦32¦53000 | 1
34 | BST-SA_48_4 | BMT4681_LAM#3 |  | Sin | 0.05 T | 50 | 0.05005317 | 31.7939 | 0.006294412 | 0.03248382 | 0.01154738 | 6.965187 | 0.03538142 | 22.2094 | 0.05009305 | 1253.789 | 0.3326689 | 0.09800443 | 0.2323644 | 0.06858459 | -0.07086837 | 1.110387 | 1.110724 | -0.3546478 | 11.14976 | 78.81433 | 0.003088049 | 0.0006195182 | 0.005674894 | 527.7756 | 0 | 0 | 0 | 0 | 0 | 0 | 1 | Found | Dig¦Cur:False¦0.003¦0.006¦0.003¦0.006¦0.001¦32¦53000 | 1

## Frequency_200Hz
Measurement | Coil system | Sample | Direction | Signal form | Nominal | Frequency [Hz] | Jmax [T] | Hmax [A/m] | Ps [W/kg] | Ss [VA/kg] | Jr [T] | Hc [A/m] | Jeff [T] | Heff [A/m] | Bmax [T] | µr | Imax [A] | Umax [V] | Ieff [A] | Ueff [V] | Offset [%] | FF | FFnominal | H DC [A/m] | L [mH] | Phi [°] | Power [W] | Pe [W/kg] | Ph [W/kg] | µdiff | Speed [mT/s] | Points | E [mJ/kg] | µMax | Uflux [V] | Tension [MPa] | Booster | Status | Regulator (State¦Reverse Pol.¦Att,Cap¦P¦I¦OEK¦ORW) | Corr.
35 | BST-SA_8_4 | BMT4681_LAM#3 |  | Sin | 1.3 T | 200 | 1.29969 | 602.4798 | 9.881699 | 48.7664 | 0.4840273 | 87.20239 | 0.9189812 | 320.9342 | 1.300445 | 1717.672 | 37.82979 | 10.0835 | 20.14652 | 7.125262 | 0.04645362 | 1.110675 | 1.110724 | 0.2302718 | 0.4243055 | 77.84934 | 29.08787 | 2.44304 | 7.43866 | 161.5441 | 0 | 0 | 0 | 0 | 0 | 0 | 1 | Found | Dig¦Cur:False¦0.003¦0.006¦0.003¦0.006¦0.001¦32¦53000 | 1
36 | BST-SA_8_4 | BMT4681_LAM#3 |  | Sin | 1.2 T | 200 | 1.199064 | 451.2886 | 8.555762 | 35.89887 | 0.473201 | 84.50382 | 0.8462992 | 256.5351 | 1.199629 | 2115.357 | 28.35409 | 9.19136 | 16.10389 | 6.56191 | 0.1528673 | 1.108697 | 1.110724 | 0.3828242 | 0.522543 | 75.89144 | 25.18482 | 2.074858 | 6.480903 | 239.1231 | 0 | 0 | 0 | 0 | 0 | 0 | 1 | Found | Dig¦Cur:False¦0.003¦0.006¦0.003¦0.006¦0.001¦32¦53000 | 1
37 | BST-SA_8_4 | BMT4681_LAM#3 |  | Sin | 1.1 T | 200 | 1.099563 | 363.0533 | 7.420683 | 27.69728 | 0.4597825 | 82.00064 | 0.7775036 | 215.4452 | 1.100017 | 2411.126 | 22.80294 | 8.536955 | 13.52449 | 6.028324 | 0.09176353 | 1.110718 | 1.110724 | 0.2441756 | 0.5956051 | 74.14522 | 21.8436 | 1.739308 | 5.681375 | 306.9887 | 0 | 0 | 0 | 0 | 0 | 0 | 1 | Found | Dig¦Cur:False¦0.003¦0.006¦0.003¦0.006¦0.001¦32¦53000 | 1
38 | BST-SA_8_4 | BMT4681_LAM#3 |  | Sin | 1.0 T | 200 | 1.000418 | 301.4708 | 6.389181 | 21.53054 | 0.4427702 | 78.86993 | 0.7075824 | 184.0264 | 1.000794 | 2641.743 | 18.9358 | 7.769822 | 11.55218 | 5.486194 | -0.1026084 | 1.111005 | 1.110724 | -0.01979389 | 0.6525729 | 72.43645 | 18.80725 | 1.456088 | 4.933092 | 367.0647 | 0 | 0 | 0 | 0 | 0 | 0 | 1 | Found | Dig¦Cur:False¦0.003¦0.006¦0.003¦0.006¦0.001¦32¦53000 | 1
39 | BST-SA_8_4 | BMT4681_LAM#3 |  | Sin | 0.9 T | 200 | 0.9000587 | 253.1966 | 5.426805 | 16.61765 | 0.4217979 | 75.16384 | 0.6364305 | 157.9141 | 0.9003747 | 2829.806 | 15.91609 | 6.982358 | 9.912993 | 4.934522 | -0.2196282 | 1.110708 | 1.110724 | -0.1096821 | 0.6990288 | 70.64912 | 15.9744 | 1.209039 | 4.217765 | 410.4378 | 0 | 0 | 0 | 0 | 0 | 0 | 1 | Found | Dig¦Cur:False¦0.003¦0.006¦0.003¦0.006¦0.001¦32¦53000 | 1
40 | BST-SA_8_4 | BMT4681_LAM#3 |  | Sin | 0.8 T | 200 | 0.801041 | 213.9404 | 4.539215 | 12.72623 | 0.3967703 | 71.01985 | 0.5664605 | 135.8727 | 0.8013078 | 2980.56 | 13.46095 | 6.217475 | 8.529359 | 4.392014 | -0.3625947 | 1.110794 | 1.110724 | -0.2086613 | 0.7362687 | 68.80487 | 13.36168 | 0.9817688 | 3.557446 | 439.8539 | 0 | 0 | 0 | 0 | 0 | 0 | 1 | Found | Dig¦Cur:False¦0.003¦0.006¦0.003¦0.006¦0.001¦32¦53000 | 1
41 | BST-SA_8_4 | BMT4681_LAM#3 |  | Sin | 0.7 T | 200 | 0.6978359 | 178.7435 | 3.672377 | 9.425393 | 0.3653786 | 66.11644 | 0.4931682 | 115.5858 | 0.6980584 | 3107.8 | 11.24385 | 5.401426 | 7.255853 | 3.823765 | -0.3316019 | 1.110101 | 1.110724 | -0.1013691 | 0.7677 | 66.76996 | 10.81005 | 0.7932081 | 2.879169 | 465.8631 | 0 | 0 | 0 | 0 | 0 | 0 | 1 | Found | Dig¦Cur:False¦0.003¦0.006¦0.003¦0.006¦0.001¦32¦53000 | 1
42 | BST-SA_8_4 | BMT4681_LAM#3 |  | Sin | 0.6 T | 200 | 0.6003314 | 149.6477 | 2.907509 | 6.91764 | 0.3291609 | 60.91936 | 0.4244724 | 98.56225 | 0.6005174 | 3193.356 | 9.434156 | 4.654465 | 6.187207 | 3.291119 | -0.647825 | 1.110651 | 1.110724 | -0.3554407 | 0.7888342 | 64.83168 | 8.558573 | 0.5890965 | 2.318413 | 480.8832 | 0 | 0 | 0 | 0 | 0 | 0 | 1 | Found | Dig¦Cur:False¦0.003¦0.006¦0.003¦0.006¦0.001¦32¦53000 | 1
43 | BST-SA_8_4 | BMT4681_LAM#3 |  | Sin | 0.5 T | 200 | 0.500401 | 123.0798 | 2.179372 | 4.843035 | 0.28488 | 54.91911 | 0.3538428 | 82.77692 | 0.5005536 | 3236.351 | 7.762555 | 3.884766 | 5.196289 | 2.743497 | -0.6979516 | 1.110739 | 1.110724 | -0.3503362 | 0.7994551 | 62.94952 | 6.415222 | 0.4341407 | 1.745232 | 487.4731 | 0 | 0 | 0 | 0 | 0 | 0 | 1 | Found | Dig¦Cur:False¦0.003¦0.006¦0.003¦0.006¦0.001¦32¦53000 | 1
44 | BST-SA_8_4 | BMT4681_LAM#3 |  | Sin | 0.4 T | 200 | 0.399855 | 99.35593 | 1.514364 | 3.195518 | 0.2323782 | 47.96995 | 0.2826724 | 68.36903 | 0.3999779 | 3203.571 | 6.272535 | 3.100477 | 4.291839 | 2.191685 | -0.8717006 | 1.110453 | 1.110724 | -0.3426186 | 0.7913578 | 61.43567 | 4.457697 | 0.289375 | 1.224989 | 494.5607 | 0 | 0 | 0 | 0 | 0 | 0 | 1 | Found | Dig¦Cur:False¦0.003¦0.006¦0.003¦0.006¦0.001¦32¦53000 | 1
45 | BST-SA_8_4 | BMT4681_LAM#3 |  | Sin | 0.3 T | 200 | 0.300152 | 78.51732 | 0.9371296 | 1.939308 | 0.1728326 | 39.90251 | 0.2122318 | 55.2635 | 0.3002488 | 3043.046 | 4.9675375 | 2.328351 | 3.469145 | 1.645526 | -1.140309 | 1.11068 | 1.110724 | -0.3805491 | 0.7517043 | 60.88292 | 2.758544 | 0.1702501 | 0.7668795 | 477.6654 | 0 | 0 | 0 | 0 | 0 | 0 | 1 | Found | Dig¦Cur:False¦0.003¦0.006¦0.003¦0.006¦0.001¦32¦53000 | 1
46 | BST-SA_8_4 | BMT4681_LAM#3 |  | Sin | 0.2 T | 200 | 0.1999117 | 59.76913 | 0.4581347 | 0.9989266 | 0.1069473 | 29.83821 | 0.1414038 | 42.72424 | 0.1999855 | 2662.653 | 3.779949 | 1.552929 | 2.681997 | 1.096366 | -1.076825 | 1.111074 | 1.110724 | -0.3131279 | 0.6577381 | 62.56839 | 1.34857 | 0.07802839 | 0.3801063 | 461.8938 | 0 | 0 | 0 | 0 | 0 | 0 | 1 | Found | Dig¦Cur:False¦0.003¦0.006¦0.003¦0.006¦0.001¦32¦53000 | 1
47 | BST-SA_8_4 | BMT4681_LAM#3 |  | Sin | 0.1 T | 200 | 0.1002557 | 40.08997 | 0.1217286 | 0.3356351 | 0.04194828 | 16.27044 | 0.07091399 | 28.62439 | 0.1003055 | 1991.047 | 2.518047 | 0.7789575 | 1.796885 | 0.5498286 | -0.1126923 | 1.111078 | 1.110724 | -0.05900034 | 0.4918356 | 68.68727 | 0.3583214 | 0.01885887 | 0.1028697 | 421.4587 | 0 | 0 | 0 | 0 | 0 | 0 | 1 | Found | Dig¦Cur:False¦0.003¦0.006¦0.003¦0.006¦0.001¦32¦53000 | 1
48 | BST-SA_8_4 | BMT4681_LAM#3 |  | Sin | 0.05 T | 200 | 0.05001835 | 26.30167 | 0.02780955 | 0.1088799 | 0.01467528 | 7.535148 | 0.03537319 | 18.61546 | 0.05005126 | 1514.339 | 1.657236 | 0.3892954 | 1.168578 | 0.274265 | 0.5465794 | 1.110878 | 1.110724 | 0.09218335 | 0.3740774 | 75.18832 | 0.08186047 | 0.004515769 | 0.02329378 | 498.2764 | 0 | 0 | 0 | 0 | 0 | 0 | 1 | Found | Dig¦Cur:False¦0.003¦0.006¦0.003¦0.006¦0.001¦32¦53000 | 1

## Frequency_400Hz
Measurement | Coil system | Sample | Direction | Signal form | Nominal | Frequency [Hz] | Jmax [T] | Hmax [A/m] | Ps [W/kg] | Ss [VA/kg] | Jr [T] | Hc [A/m] | Jeff [T] | Heff [A/m] | Bmax [T] | µr | Imax [A] | Umax [V] | Ieff [A] | Ueff [V] | Offset [%] | FF | FFnominal | H DC [A/m] | L [mH] | Phi [°] | Power [W] | Pe [W/kg] | Ph [W/kg] | µdiff | Speed [mT/s] | Points | E [mJ/kg] | µMax | Uflux [V] | Tension [MPa] | Booster | Status | Regulator (State¦Reverse Pol.¦Att,Cap¦P¦I¦OEK¦ORW) | Corr.
49 | BST-SA_8_4 | BMT4681_LAM#3 |  | Sin | 1.3 T | 400 | 1.300648 | 607.8517 | 24.64948 | 99.04668 | 0.5493923 | 108.5691 | 0.9199592 | 325.569 | 1.301407 | 1703.756 | 38.16508 | 20.21189 | 20.43747 | 14.2657 | -0.06619897 | 1.111038 | 1.110724 | 0.1446617 | 0.4208679 | 74.99818 | 72.55845 | 9.772158 | 14.87732 | 146.061 | 0 | 0 | 0 | 0 | 0 | 0 | 1 | Found | Dig¦Cur:False¦0.003¦0.006¦0.003¦0.006¦0.001¦32¦53000 | 1
50 | BST-SA_8_4 | BMT4681_LAM#3 |  | Sin | 1.2 T | 400 | 1.200102 | 454.4 | 21.26124 | 73.23791 | 0.5336706 | 104.9649 | 0.8486414 | 260.9659 | 1.200668 | 2102.697 | 28.58602 | 18.62674 | 16.38203 | 13.15977 | 0.3924447 | 1.110778 | 1.110724 | 0.5784004 | 0.5194157 | 72.67876 | 62.5848 | 8.299434 | 12.96181 | 206.8394 | 0 | 0 | 0 | 0 | 0 | 0 | 1 | Found | Dig¦Cur:False¦0.003¦0.006¦0.003¦0.006¦0.001¦32¦53000 | 1
51 | BST-SA_8_4 | BMT4681_LAM#3 |  | Sin | 1.1 T | 400 | 1.099935 | 364.5846 | 18.31998 | 56.32103 | 0.514801 | 100.9318 | 0.7777783 | 218.9711 | 1.100387 | 2401.815 | 22.92196 | 17.07984 | 13.74583 | 12.06091 | 0.2789974 | 1.110734 | 1.110724 | 0.4672676 | 0.5933049 | 70.64914 | 53.92688 | 6.957233 | 11.36275 | 262.4255 | 0 | 0 | 0 | 0 | 0 | 0 | 1 | Found | Dig¦Cur:False¦0.003¦0.006¦0.003¦0.006¦0.001¦32¦53000 | 1
52 | BST-SA_8_4 | BMT4681_LAM#3 |  | Sin | 1.0 T | 400 | 1.000268 | 302.2608 | 15.69054 | 43.86348 | 0.4923524 | 96.52763 | 0.7074081 | 187.5017 | 1.000642 | 2634.447 | 18.99379 | 15.5313 | 11.77035 | 10.96968 | -0.1784891 | 1.110899 | 1.110724 | -0.08834037 | 0.6507706 | 68.70558 | 46.18682 | 5.824353 | 9.866185 | 310.9352 | 0 | 0 | 0 | 0 | 0 | 0 | 1 | Found | Dig¦Cur:False¦0.003¦0.006¦0.003¦0.006¦0.001¦32¦53000 | 1
53 | BST-SA_8_4 | BMT4681_LAM#3 |  | Sin | 0.9 T | 400 | 0.9003505 | 254.181 | 13.27169 | 34.05635 | 0.4657056 | 91.55609 | 0.6366531 | 161.7586 | 0.9006649 | 2819.763 | 16.00001 | 13.97167 | 10.15433 | 9.872496 | -0.4398114 | 1.110739 | 1.110724 | -0.3263814 | 0.6965481 | 66.74534 | 39.06667 | 4.836158 | 8.43553 | 348.7353 | 0 | 0 | 0 | 0 | 0 | 0 | 1 | Found | Dig¦Cur:False¦0.003¦0.006¦0.003¦0.006¦0.001¦32¦53000 | 1
54 | BST-SA_8_4 | BMT4681_LAM#3 |  | Sin | 0.8 T | 400 | 0.8007274 | 214.864 | 11.04197 | 26.18416 | 0.4347729 | 86.09964 | 0.5662322 | 139.8351 | 0.8009925 | 2966.59 | 13.52046 | 12.43279 | 8.778094 | 8.780489 | -0.3783945 | 1.110787 | 1.110724 | -0.2813157 | 0.7328178 | 64.74508 | 32.50324 | 3.927075 | 7.114892 | 374.1284 | 0 | 0 | 0 | 0 | 0 | 0 | 1 | Found | Dig¦Cur:False¦0.003¦0.006¦0.003¦0.006¦0.001¦32¦53000 | 1
55 | BST-SA_8_4 | BMT4681_LAM#3 |  | Sin | 0.7 T | 400 | 0.6994444 | 180.8825 | 8.931171 | 19.67045 | 0.3973445 | 79.87031 | 0.494588 | 120.2659 | 0.6996666 | 3078.137 | 11.38881 | 10.85135 | 7.549648 | 7.669514 | -0.4500708 | 1.110734 | 1.110724 | -0.2371251 | 0.7603725 | 62.68587 | 26.28988 | 3.172832 | 5.758339 | 391.012 | 0 | 0 | 0 | 0 | 0 | 0 | 1 | Found | Dig¦Cur:False¦0.003¦0.006¦0.003¦0.006¦0.001¦32¦53000 | 1
56 | BST-SA_8_4 | BMT4681_LAM#3 |  | Sin | 0.6 T | 400 | 0.5995531 | 151.3492 | 6.993212 | 14.40619 | 0.3543102 | 73.06228 | 0.4237587 | 102.8021 | 0.5997382 | 3153.374 | 9.573011 | 9.28612 | 6.453363 | 6.571177 | -1.117646 | 1.110226 | 1.110724 | -0.6767098 | 0.7789579 | 60.65442 | 20.58529 | 2.356386 | 4.636826 | 394.5201 | 0 | 0 | 0 | 0 | 0 | 0 | 1 | Found | Dig¦Cur:False¦0.003¦0.006¦0.003¦0.006¦0.001¦32¦53000 | 1
57 | BST-SA_8_4 | BMT4681_LAM#3 |  | Sin | 0.5 T | 400 | 0.5006645 | 125.4498 | 5.227026 | 10.20921 | 0.304328 | 65.49163 | 0.3541097 | 87.18189 | 0.5008173 | 3176.901 | 7.921247 | 7.773436 | 5.472809 | 5.491134 | -0.850884 | 1.110994 | 1.110724 | -0.4565225 | 0.7847696 | 58.9211 | 15.38633 | 1.736563 | 3.490464 | 393.131 | 0 | 0 | 0 | 0 | 0 | 0 | 1 | Found | Dig¦Cur:False¦0.003¦0.006¦0.003¦0.006¦0.001¦32¦53000 | 1
58 | BST-SA_8_4 | BMT4681_LAM#3 |  | Sin | 0.4 T | 400 | 0.3999945 | 102.1573 | 3.607478 | 6.782276 | 0.2462991 | 56.76464 | 0.2828714 | 72.50339 | 0.4001182 | 3116.836 | 6.469373 | 6.209898 | 4.551372 | 4.386452 | -1.257828 | 1.11085 | 1.110724 | -0.5708517 | 0.7699321 | 57.6203 | 10.61901 | 1.1575 | 2.449978 | 365.0178 | 0 | 0 | 0 | 0 | 0 | 0 | 1 | Found | Dig¦Cur:False¦0.003¦0.006¦0.003¦0.006¦0.001¦32¦53000 | 1
59 | BST-SA_8_4 | BMT4681_LAM#3 |  | Sin | 0.3 T | 400 | 0.3003391 | 81.65782 | 2.214759 | 4.13601 | 0.182205 | 46.68515 | 0.2123295 | 58.90379 | 0.3004374 | 2927.876 | 5.151253 | 4.658463 | 3.697663 | 3.292566 | -0.6819368 | 1.110499 | 1.110724 | -0.189387 | 0.7232544 | 57.43726 | 6.519388 | 0.6810004 | 1.533759 | 365.6462 | 0 | 0 | 0 | 0 | 0 | 0 | 1 | Found | Dig¦Cur:False¦0.003¦0.006¦0.003¦0.006¦0.001¦32¦53000 | 1
60 | BST-SA_8_4 | BMT4681_LAM#3 |  | Sin | 0.2 T | 400 | 0.1997669 | 62.0613 | 1.072326 | 2.107895 | 0.1132587 | 34.44704 | 0.1412136 | 45.13821 | 0.1998416 | 2562.491 | 3.917888 | 3.097838 | 2.833534 | 2.189782 | -0.809219 | 1.110385 | 1.110724 | -0.2419611 | 0.6329958 | 59.30871 | 3.15651 | 0.3121136 | 0.7602127 | 360.509 | 0 | 0 | 0 | 0 | 0 | 0 | 1 | Found | Dig¦Cur:False¦0.003¦0.006¦0.003¦0.006¦0.001¦32¦53000 | 1
61 | BST-SA_8_4 | BMT4681_LAM#3 |  | Sin | 0.1 T | 400 | 0.1000576 | 41.2081 | 0.2811749 | 0.6955194 | 0.04495659 | 18.47144 | 0.07075115 | 29.72675 | 0.1001081 | 1933.225 | 2.593648 | 1.5552 | 1.866085 | 1.09713 | 0.3657468 | 1.110718 | 1.110724 | 0.08253113 | 0.4775521 | 66.11268 | 0.8276692 | 0.07543547 | 0.2057394 | 332.1853 | 0 | 0 | 0 | 0 | 0 | 0 | 1 | Found | Dig¦Cur:False¦0.003¦0.006¦0.003¦0.006¦0.001¦32¦53000 | 1
62 | BST-SA_8_4 | BMT4681_LAM#3 |  | Sin | 0.05 T | 400 | 0.05003098 | 26.71733 | 0.06465064 | 0.2227906 | 0.01618951 | 8.580966 | 0.03538152 | 19.04106 | 0.05006418 | 1491.171 | 1.688669 | 0.7792433 | 1.195295 | 0.5486582 | 0.987545 | 1.110856 | 1.110724 | 0.201707 | 0.3683544 | 73.11702 | 0.1903063 | 0.01806308 | 0.04658756 | 370.5223 | 0 | 0 | 0 | 0 | 0 | 0 | 1 | Found | Dig¦Cur:False¦0.003¦0.006¦0.003¦0.006¦0.001¦32¦53000 | 1

## Frequency_1000Hz
Measurement | Coil system | Sample | Direction | Signal form | Nominal | Frequency [Hz] | Jmax [T] | Hmax [A/m] | Ps [W/kg] | Ss [VA/kg] | Jr [T] | Hc [A/m] | Jeff [T] | Heff [A/m] | Bmax [T] | µr | Imax [A] | Umax [V] | Ieff [A] | Ueff [V] | Offset [%] | FF | FFnominal | H DC [A/m] | L [mH] | Phi [°] | Power [W] | Pe [W/kg] | Ph [W/kg] | µdiff | Speed [mT/s] | Points | E [mJ/kg] | µMax | Uflux [V] | Tension [MPa] | Booster | Status | Regulator (State¦Reverse Pol.¦Att,Cap¦P¦I¦OEK¦ORW) | Corr.
63 | BST-SA_4_4 | BMT4681_LAM#3 |  | Sin | 1.1 T | 1000 | 1.10029 | 363.7582 | 65.88368 | 146.7678 | 0.6307566 | 142.4979 | 0.7780096 | 228.1801 | 1.100733 | 2408.047 | 46.14268 | 42.69464 | 28.64783 | 30.16123 | 1.704788 | 1.110704 | 1.110724 | 1.935683 | 0.1487111 | 62.89827 | 387.8717 | 28.78451 | 37.09917 | 208.976 | 0 | 0 | 0 | 0 | 0 | 0 | 1 | Found | Dig¦Cur:False¦0.003¦0.006¦0.003¦0.006¦0.001¦32¦53000 | 1
64 | BST-SA_4_4 | BMT4681_LAM#3 |  | Sin | 1.0 T | 1000 | 0.9996842 | 303.4883 | 56.07898 | 115.6505 | 0.5939085 | 135.4445 | 0.7069246 | 197.8821 | 1.000051 | 2622.265 | 38.48897 | 38.78704 | 24.84394 | 27.40546 | 1.56085 | 1.110788 | 1.110724 | 1.724739 | 0.1619404 | 60.63725 | 330.1493 | 23.11903 | 32.95994 | 238.9252 | 0 | 0 | 0 | 0 | 0 | 0 | 1 | Found | Dig¦Cur:False¦0.003¦0.006¦0.003¦0.006¦0.001¦32¦53000 | 1
65 | BST-SA_4_4 | BMT4681_LAM#3 |  | Sin | 0.9 T | 1000 | 0.9004367 | 257.8636 | 47.20638 | 91.24221 | 0.5531033 | 127.7641 | 0.636618 | 173.36 | 0.900746 | 2779.775 | 32.73031 | 34.91889 | 21.76522 | 24.67988 | 1.655444 | 1.110567 | 1.110724 | 1.717057 | 0.1716675 | 58.53211 | 277.9143 | 18.92903 | 28.27735 | 255.283 | 0 | 0 | 0 | 0 | 0 | 0 | 1 | Found | Dig¦Cur:False¦0.003¦0.006¦0.003¦0.006¦0.001¦32¦53000 | 1
66 | BST-SA_4_4 | BMT4681_LAM#3 |  | Sin | 0.8 T | 1000 | 0.8002862 | 220.2724 | 38.95795 | 71.12357 | 0.5068912 | 119.3924 | 0.5658544 | 152.0341 | 0.8005479 | 2892.182 | 27.90853 | 31.0359 | 19.08776 | 21.93657 | 1.344061 | 1.110656 | 1.110724 | 1.288229 | 0.1786093 | 56.50696 | 229.354 | 15.29241 | 23.66553 | 268.8223 | 0 | 0 | 0 | 0 | 0 | 0 | 1 | Found | Dig¦Cur:False¦0.003¦0.006¦0.003¦0.006¦0.001¦32¦53000 | 1
67 | BST-SA_4_4 | BMT4681_LAM#3 |  | Sin | 0.7 T | 1000 | 0.7004519 | 188.3934 | 31.36166 | 54.47857 | 0.4558771 | 110.2989 | 0.4953238 | 133.0358 | 0.7006732 | 2959.712 | 23.86495 | 27.17299 | 16.70255 | 19.2023 | 1.289339 | 1.11079 | 1.110724 | 1.157723 | 0.1827797 | 54.59796 | 184.633 | 11.90867 | 19.45299 | 275.3085 | 0 | 0 | 0 | 0 | 0 | 0 | 1 | Found | Dig¦Cur:False¦0.003¦0.006¦0.003¦0.006¦0.001¦32¦53000 | 1
68 | BST-SA_4_4 | BMT4681_LAM#3 |  | Sin | 0.6 T | 1000 | 0.6002079 | 160.4158 | 24.34437 | 40.527 | 0.3994672 | 100.1434 | 0.4244231 | 115.4989 | 0.6003937 | 2978.452 | 20.27776 | 23.27391 | 14.50079 | 16.45368 | 0.9494835 | 1.110754 | 1.110724 | 0.7845859 | 0.183937 | 52.85096 | 143.3207 | 8.956913 | 15.38746 | 274.3328 | 0 | 0 | 0 | 0 | 0 | 0 | 1 | Found | Dig¦Cur:False¦0.003¦0.006¦0.003¦0.006¦0.001¦32¦53000 | 1
69 | BST-SA_4_4 | BMT4681_LAM#3 |  | Sin | 0.5 T | 1000 | 0.5001018 | 135.4948 | 17.9708 | 28.966 | 0.337742 | 88.91181 | 0.353678 | 99.06328 | 0.5002564 | 2938.15 | 17.11003 | 19.398 | 12.43732 | 13.71109 | 0.8125669 | 1.110889 | 1.110724 | 0.5956699 | 0.1814481 | 51.45707 | 105.798 | 6.383689 | 11.58711 | 270.7025 | 0 | 0 | 0 | 0 | 0 | 0 | 1 | Found | Dig¦Cur:False¦0.003¦0.006¦0.003¦0.006¦0.001¦32¦53000 | 1
70 | BST-SA_4_4 | BMT4681_LAM#3 |  | Sin | 0.4 T | 1000 | 0.4006858 | 113.1078 | 12.32727 | 19.52919 | 0.2711368 | 76.29459 | 0.2832771 | 83.38823 | 0.4008127 | 2820.042 | 14.26122 | 15.53288 | 10.46933 | 10.98185 | 0.4614758 | 1.110525 | 1.110724 | 0.3848165 | 0.1741543 | 50.6955 | 72.57335 | 4.185185 | 8.142085 | 260.578 | 0 | 0 | 0 | 0 | 0 | 0 | 1 | Found | Dig¦Cur:False¦0.003¦0.006¦0.003¦0.006¦0.001¦32¦53000 | 1
71 | BST-SA_4_4 | BMT4681_LAM#3 |  | Sin | 0.3 T | 1000 | 0.3001209 | 91.64446 | 7.44348 | 11.87976 | 0.1993663 | 61.79911 | 0.2122641 | 67.696 | 0.3002225 | 2607.034 | 11.54363 | 11.65523 | 8.49918 | 8.228885 | 0.3678204 | 1.110967 | 1.110724 | 0.2489997 | 0.1609998 | 51.08911 | 43.8214 | 2.465995 | 4.977485 | 250.7922 | 0 | 0 | 0 | 0 | 0 | 0 | 1 | Found | Dig¦Cur:False¦0.003¦0.006¦0.003¦0.006¦0.001¦32¦53000 | 1
72 | BST-SA_4_4 | BMT4681_LAM#3 |  | Sin | 0.2 T | 1000 | 0.2008559 | 70.35129 | 3.568971 | 6.068862 | 0.1245982 | 44.71648 | 0.1419986 | 51.69576 | 0.2009347 | 2272.97 | 8.885546 | 7.783285 | 6.490362 | 5.504889 | 0.6279542 | 1.110503 | 1.110724 | 0.3246257 | 0.1403693 | 53.90877 | 21.01132 | 1.133499 | 2.435473 | 246.3296 | 0 | 0 | 0 | 0 | 0 | 0 | 1 | Found | Dig¦Cur:False¦0.003¦0.006¦0.003¦0.006¦0.001¦32¦53000 | 1
73 | BST-SA_4_4 | BMT4681_LAM#3 |  | Sin | 0.1 T | 1000 | 0.1002467 | 45.03528 | 0.9215634 | 1.919099 | 0.05091923 | 23.51086 | 0.07089578 | 32.74224 | 0.1002995 | 1772.363 | 5.707140625 | 3.896678 | 4.110762 | 2.748433 | 1.298489 | 1.110882 | 1.110724 | 0.4090387 | 0.1094539 | 61.27113 | 5.425446 | 0.3045671 | 0.6169963 | 224.5493 | 0 | 0 | 0 | 0 | 0 | 0 | 1 | Found | Dig¦Cur:False¦0.003¦0.006¦0.003¦0.006¦0.001¦32¦53000 | 1
74 | BST-SA_4_4 | BMT4681_LAM#3 |  | Sin | 0.05 T | 1000 | 0.04998629 | 28.08704 | 0.2127325 | 0.5893028 | 0.01919662 | 10.94332 | 0.03534515 | 20.16695 | 0.05002035 | 1417.234 | 3.557393 | 1.942236 | 2.531945 | 1.370233 | 1.239829 | 1.110702 | 1.110724 | 0.2495278 | 0.08752257 | 68.82741 | 1.252403 | 0.08326467 | 0.1294678 | 238.9339 | 0 | 0 | 0 | 0 | 0 | 0 | 1 | Found | Dig¦Cur:False¦0.003¦0.006¦0.003¦0.006¦0.001¦32¦53000 | 1

## Frequency_1500Hz
Measurement | Coil system | Sample | Direction | Signal form | Nominal | Frequency [Hz] | Jmax [T] | Hmax [A/m] | Ps [W/kg] | Ss [VA/kg] | Jr [T] | Hc [A/m] | Jeff [T] | Heff [A/m] | Bmax [T] | µr | Imax [A] | Umax [V] | Ieff [A] | Ueff [V] | Offset [%] | FF | FFnominal | H DC [A/m] | L [mH] | Phi [°] | Power [W] | Pe [W/kg] | Ph [W/kg] | µdiff | Speed [mT/s] | Points | E [mJ/kg] | µMax | Uflux [V] | Tension [MPa] | Booster | Status | Regulator (State¦Reverse Pol.¦Att,Cap¦P¦I¦OEK¦ORW) | Corr.
75 | BST-SA_4_4 | BMT4681_LAM#3 |  | Sin | 1.1 T | 1500 | 1.0993 | 369.5919 | 120.4324 | 230.5964 | 0.6988989 | 170.7526 | 0.7774022 | 239.1687 | 1.099741 | 2367.922 | 47.32676 | 64.00356 | 30.02744 | 45.21102 | 1.532762 | 1.110835 | 1.110724 | 3.665886 | 0.1462332 | 58.0727 | 709.0122 | 64.7781 | 55.65432 | 178.504 | 0 | 0 | 0 | 0 | 0 | 0 | 1 | Found | Dig¦Cur:False¦0.003¦0.006¦0.003¦0.006¦0.001¦32¦53000 | 1
76 | BST-SA_4_4 | BMT4681_LAM#3 |  | Sin | 1.0 T | 1500 | 0.9997427 | 310.9507 | 102.3962 | 183.8256 | 0.6522085 | 161.9837 | 0.7072686 | 209.565 | 1.000109 | 2559.509 | 39.44112 | 58.26182 | 26.31072 | 41.13235 | 1.53183 | 1.111264 | 1.110724 | 1.792176 | 0.1580648 | 55.80921 | 602.829 | 52.95136 | 49.44486 | 203.6275 | 0 | 0 | 0 | 0 | 0 | 0 | 1 | Found | Dig¦Cur:False¦0.003¦0.006¦0.003¦0.006¦0.001¦32¦53000 | 1
77 | BST-SA_4_4 | BMT4681_LAM#3 |  | Sin | 0.9 T | 1500 | 0.9004771 | 266.2496 | 85.83647 | 146.1015 | 0.6016105 | 152.3085 | 0.6367163 | 185.0149 | 0.9007864 | 2692.373 | 33.77096 | 52.37659 | 23.22847 | 37.0292 | 1.49204 | 1.110691 | 1.110724 | 1.67427 | 0.1662699 | 53.73725 | 505.3382 | 43.41621 | 42.42027 | 214.7785 | 0 | 0 | 0 | 0 | 0 | 0 | 1 | Found | Dig¦Cur:False¦0.003¦0.006¦0.003¦0.006¦0.001¦32¦53000 | 1
78 | BST-SA_4_4 | BMT4681_LAM#3 |  | Sin | 0.8 T | 1500 | 0.8002636 | 229.7644 | 70.52795 | 114.7607 | 0.5462282 | 141.9323 | 0.5658209 | 163.5355 | 0.800526 | 2772.663 | 29.13839 | 46.5503 | 20.53175 | 32.90618 | 1.442761 | 1.110623 | 1.110724 | 1.590939 | 0.1712283 | 51.83799 | 415.2135 | 35.0261 | 35.50185 | 225.2934 | 0 | 0 | 0 | 0 | 0 | 0 | 1 | Found | Dig¦Cur:False¦0.003¦0.006¦0.003¦0.006¦0.001¦32¦53000 | 1
79 | BST-SA_4_4 | BMT4681_LAM#3 |  | Sin | 0.7 T | 1500 | 0.7001989 | 199.0036 | 56.49497 | 88.5246 | 0.4867755 | 130.6704 | 0.4950861 | 144.172 | 0.7004218 | 2800.953 | 25.21383 | 40.7578 | 18.10068 | 28.79249 | 1.282477 | 1.110653 | 1.110724 | 1.376666 | 0.1729754 | 50.13398 | 332.5983 | 27.31256 | 29.18241 | 226.5974 | 0 | 0 | 0 | 0 | 0 | 0 | 1 | Found | Dig¦Cur:False¦0.003¦0.006¦0.003¦0.006¦0.001¦32¦53000 | 1
80 | BST-SA_4_4 | BMT4681_LAM#3 |  | Sin | 0.6 T | 1500 | 0.6002916 | 171.8645 | 43.65765 | 66.3821 | 0.4231282 | 118.3513 | 0.424466 | 126.0974 | 0.6004803 | 2780.497 | 21.7304 | 34.92221 | 15.83143 | 24.68546 | 0.7909586 | 1.110709 | 1.110724 | 0.9973779 | 0.1717121 | 48.6951 | 257.0222 | 20.57416 | 23.08349 | 225.5743 | 0 | 0 | 0 | 0 | 0 | 0 | 1 | Found | Dig¦Cur:False¦0.003¦0.006¦0.003¦0.006¦0.001¦32¦53000 | 1
81 | BST-SA_4_4 | BMT4681_LAM#3 |  | Sin | 0.5 T | 1500 | 0.5004228 | 147.2169 | 32.08838 | 47.75383 | 0.3556027 | 104.7359 | 0.3538618 | 108.8109 | 0.500581 | 2706.013 | 18.59319 | 29.12272 | 13.66112 | 20.57937 | 0.730992 | 1.110751 | 1.110724 | 0.795399 | 0.1671123 | 47.62855 | 188.9114 | 14.70598 | 17.3824 | 221.0366 | 0 | 0 | 0 | 0 | 0 | 0 | 1 | Found | Dig¦Cur:False¦0.003¦0.006¦0.003¦0.006¦0.001¦32¦53000 | 1
82 | BST-SA_4_4 | BMT4681_LAM#3 |  | Sin | 0.4 T | 1500 | 0.3999521 | 123.882 | 21.8064 | 32.16677 | 0.2836148 | 89.37136 | 0.2827608 | 91.72465 | 0.4000827 | 2570.153 | 15.6223 | 23.26829 | 11.51596 | 16.44439 | 0.5922084 | 1.110534 | 1.110724 | 0.5432011 | 0.1587221 | 47.19424 | 128.3791 | 9.592053 | 12.21435 | 216.1574 | 0 | 0 | 0 | 0 | 0 | 0 | 1 | Found | Dig¦Cur:False¦0.003¦0.006¦0.003¦0.006¦0.001¦32¦53000 | 1
83 | BST-SA_4_4 | BMT4681_LAM#3 |  | Sin | 0.3 T | 1500 | 0.3001654 | 101.0028 | 13.13767 | 19.62862 | 0.2086649 | 72.07868 | 0.2122322 | 74.57209 | 0.3002712 | 2365.926 | 12.71398 | 17.47291 | 9.362468 | 12.34269 | 0.3764475 | 1.110634 | 1.110724 | 0.2807248 | 0.1461099 | 47.89759 | 77.34436 | 5.670698 | 7.466974 | 205.221 | 0 | 0 | 0 | 0 | 0 | 0 | 1 | Found | Dig¦Cur:False¦0.003¦0.006¦0.003¦0.006¦0.001¦32¦53000 | 1
84 | BST-SA_4_4 | BMT4681_LAM#3 |  | Sin | 0.2 T | 1500 | 0.19999 | 76.78056 | 6.242315 | 9.886145 | 0.1307662 | 51.87281 | 0.1414379 | 56.35845 | 0.2000719 | 2073.751 | 9.670611 | 11.65011 | 7.075759 | 8.225536 | 0.428714 | 1.110907 | 1.110724 | 0.2416166 | 0.1280664 | 50.79182 | 36.74988 | 2.58874 | 3.653574 | 198.5248 | 0 | 0 | 0 | 0 | 0 | 0 | 1 | Found | Dig¦Cur:False¦0.003¦0.006¦0.003¦0.006¦0.001¦32¦53000 | 1
85 | BST-SA_4_4 | BMT4681_LAM#3 |  | Sin | 0.1 T | 1500 | 0.1000259 | 48.14661 | 1.617543 | 3.071982 | 0.05467308 | 27.21714 | 0.0707536 | 35.00795 | 0.1000804 | 1654.245 | 6.103106 | 5.836673 | 4.395221 | 4.114795 | 1.332952 | 1.111107 | 1.110724 | 0.4666392 | 0.1021594 | 58.20272 | 9.522828 | 0.6919556 | 0.925587 | 186.5352 | 0 | 0 | 0 | 0 | 0 | 0 | 1 | Found | Dig¦Cur:False¦0.003¦0.006¦0.003¦0.006¦0.001¦32¦53000 | 1
86 | BST-SA_4_4 | BMT4681_LAM#3 |  | Sin | 0.05 T | 1500 | 0.04993827 | 29.4604 | 0.3824454 | 0.9280348 | 0.02148992 | 12.93846 | 0.03531054 | 21.19121 | 0.04997319 | 1349.916 | 3.738667 | 2.911466 | 2.66054 | 2.053547 | 1.524017 | 1.11069 | 1.110724 | 0.3087523 | 0.0833653 | 65.65092 | 2.25154 | 0.1882243 | 0.1942211 | 190.4895 | 0 | 0 | 0 | 0 | 0 | 0 | 1 | Found | Dig¦Cur:False¦0.003¦0.006¦0.003¦0.006¦0.001¦32¦53000 | 1

## Frequency_2000Hz
Measurement | Coil system | Sample | Direction | Signal form | Nominal | Frequency [Hz] | Jmax [T] | Hmax [A/m] | Ps [W/kg] | Ss [VA/kg] | Jr [T] | Hc [A/m] | Jeff [T] | Heff [A/m] | Bmax [T] | µr | Imax [A] | Umax [V] | Ieff [A] | Ueff [V] | Offset [%] | FF | FFnominal | H DC [A/m] | L [mH] | Phi [°] | Power [W] | Pe [W/kg] | Ph [W/kg] | µdiff | Speed [mT/s] | Points | E [mJ/kg] | µMax | Uflux [V] | Tension [MPa] | Booster | Status | Regulator (State¦Reverse Pol.¦Att,Cap¦P¦I¦OEK¦ORW) | Corr.
87 | BST-SA_4_4 | BMT4681_LAM#3 |  | Sin | 1.0 T | 2000 | 0.9993958 | 317.6352 | 158.396 | 258.7358 | 0.6932178 | 185.4176 | 0.7067595 | 221.4044 | 0.9997593 | 2504.797 | 40.50924 | 77.59663 | 27.79715 | 54.79821 | 1.347354 | 1.110851 | 1.110724 | 2.983101 | 0.154686 | 51.95564 | 932.5122 | 92.47613 | 65.91989 | 179.2706 | 0 | 0 | 0 | 0 | 0 | 0 | 1 | Found | Dig¦Cur:False¦0.003¦0.006¦0.003¦0.006¦0.001¦32¦53000 | 1
88 | BST-SA_4_4 | BMT4681_LAM#3 |  | Sin | 0.9 T | 2000 | 0.8996806 | 275.3648 | 132.2708 | 206.925 | 0.6349142 | 173.8764 | 0.636027 | 196.7609 | 0.8999887 | 2600.98 | 34.98861 | 69.76077 | 24.70318 | 49.31401 | 1.717989 | 1.110475 | 1.110724 | 2.300262 | 0.1606259 | 50.03126 | 778.7075 | 75.71614 | 56.5547 | 191.0786 | 0 | 0 | 0 | 0 | 0 | 0 | 1 | Found | Dig¦Cur:False¦0.003¦0.006¦0.003¦0.006¦0.001¦32¦53000 | 1
89 | BST-SA_4_4 | BMT4681_LAM#3 |  | Sin | 0.8 T | 2000 | 0.8004344 | 241.2496 | 108.5007 | 163.8861 | 0.5735102 | 161.791 | 0.5659376 | 175.1359 | 0.8006975 | 2641.276 | 30.65511 | 62.10635 | 21.98818 | 43.87965 | 1.32574 | 1.110617 | 1.110724 | 2.321846 | 0.1631144 | 48.34804 | 638.7675 | 61.16965 | 47.33107 | 197.1785 | 0 | 0 | 0 | 0 | 0 | 0 | 1 | Found | Dig¦Cur:False¦0.003¦0.006¦0.003¦0.006¦0.001¦32¦53000 | 1
90 | BST-SA_4_4 | BMT4681_LAM#3 |  | Sin | 0.7 T | 2000 | 0.7002961 | 211.6555 | 86.54066 | 127.0269 | 0.5082245 | 148.5694 | 0.4951569 | 155.151 | 0.7005211 | 2633.948 | 26.88619 | 54.34094 | 19.47908 | 38.3917 | 1.448614 | 1.110665 | 1.110724 | 2.247539 | 0.1626619 | 46.88668 | 509.4839 | 47.63468 | 38.90599 | 198.7186 | 0 | 0 | 0 | 0 | 0 | 0 | 1 | Found | Dig¦Cur:False¦0.003¦0.006¦0.003¦0.006¦0.001¦32¦53000 | 1
91 | BST-SA_4_4 | BMT4681_LAM#3 |  | Sin | 0.6 T | 2000 | 0.6002863 | 184.8446 | 66.60257 | 95.62162 | 0.4397178 | 134.2678 | 0.4244424 | 136.2508 | 0.600478 | 2585.294 | 23.48043 | 46.60213 | 17.10618 | 32.90889 | 1.56143 | 1.11066 | 1.110724 | 2.127461 | 0.1596571 | 45.70248 | 392.1039 | 35.82765 | 30.77491 | 196.7665 | 0 | 0 | 0 | 0 | 0 | 0 | 1 | Found | Dig¦Cur:False¦0.003¦0.006¦0.003¦0.006¦0.001¦32¦53000 | 1
92 | BST-SA_4_4 | BMT4681_LAM#3 |  | Sin | 0.5 T | 2000 | 0.5001919 | 159.5346 | 48.70897 | 68.95707 | 0.3678419 | 118.4426 | 0.3536916 | 117.9115 | 0.500354 | 2496.007 | 20.26708 | 38.80929 | 14.80369 | 27.42326 | 1.650689 | 1.110731 | 1.110724 | 1.946352 | 0.1541432 | 44.9318 | 286.7604 | 25.53476 | 23.17422 | 192.745 | 0 | 0 | 0 | 0 | 0 | 0 | 1 | Found | Dig¦Cur:False¦0.003¦0.006¦0.003¦0.006¦0.001¦32¦53000 | 1
93 | BST-SA_4_4 | BMT4681_LAM#3 |  | Sin | 0.4 T | 2000 | 0.3999686 | 134.881 | 33.02491 | 46.58835 | 0.2928549 | 100.8998 | 0.2828308 | 99.6214 | 0.4001035 | 2360.746 | 17.09935 | 31.03756 | 12.50739 | 21.9291 | 1.429913 | 1.110764 | 1.110724 | 1.424499 | 0.14579 | 44.75562 | 194.4249 | 16.74074 | 16.28417 | 186.7522 | 0 | 0 | 0 | 0 | 0 | 0 | 1 | Found | Dig¦Cur:False¦0.003¦0.006¦0.003¦0.006¦0.001¦32¦53000 | 1
94 | BST-SA_4_4 | BMT4681_LAM#3 |  | Sin | 0.3 T | 2000 | 0.3001042 | 109.8627 | 19.81895 | 28.38139 | 0.2153255 | 81.1585 | 0.2121957 | 80.89076 | 0.300214 | 2174.761 | 13.92095 | 23.2984 | 10.15577 | 16.45246 | 1.38445 | 1.110671 | 1.110724 | 1.119892 | 0.1343043 | 45.63227 | 116.6785 | 9.863978 | 9.95497 | 177.1062 | 0 | 0 | 0 | 0 | 0 | 0 | 1 | Found | Dig¦Cur:False¦0.003¦0.006¦0.003¦0.006¦0.001¦32¦53000 | 1
95 | BST-SA_4_4 | BMT4681_LAM#3 |  | Sin | 0.2 T | 2000 | 0.2000732 | 83.31618 | 9.40494 | 14.26296 | 0.1352679 | 58.19518 | 0.1414687 | 60.97494 | 0.2001585 | 1911.951 | 10.57241 | 15.51045 | 7.655356 | 10.96868 | 1.58788 | 1.110689 | 1.110724 | 0.9682091 | 0.1180743 | 48.69339 | 55.36895 | 4.533995 | 4.870945 | 173.8273 | 0 | 0 | 0 | 0 | 0 | 0 | 1 | Found | Dig¦Cur:False¦0.003¦0.006¦0.003¦0.006¦0.001¦32¦53000 | 1
96 | BST-SA_4_4 | BMT4681_LAM#3 |  | Sin | 0.1 T | 2000 | 0.1001328 | 51.48278 | 2.452261 | 4.374846 | 0.05769827 | 30.65139 | 0.07080539 | 37.36785 | 0.1001893 | 1548.763 | 6.544848 | 7.776849 | 4.691505 | 5.489855 | 1.643898 | 1.110735 | 1.110724 | 0.6142892 | 0.09564525 | 55.88185 | 14.437 | 1.218268 | 1.233993 | 164.7718 | 0 | 0 | 0 | 0 | 0 | 0 | 1 | Found | Dig¦Cur:False¦0.003¦0.006¦0.003¦0.006¦0.001¦32¦53000 | 1
97 | BST-SA_4_4 | BMT4681_LAM#3 |  | Sin | 0.05 T | 2000 | 0.05001562 | 30.82161 | 0.5919943 | 1.297261 | 0.02354611 | 14.87022 | 0.03537372 | 22.17923 | 0.05005123 | 1292.34 | 3.920552 | 3.902531 | 2.784585 | 2.742693 | 1.828748 | 1.110951 | 1.110724 | 0.4050991 | 0.07980961 | 62.83679 | 3.4852 | 0.3330587 | 0.2589356 | 167.1068 | 0 | 0 | 0 | 0 | 0 | 0 | 1 | Found | Dig¦Cur:False¦0.003¦0.006¦0.003¦0.006¦0.001¦32¦53000 | 1